## Tabelle1
refrigerant | sorbent | sorbent-subtype | type | prop-diameter-crystal | prop-diameter-pellet | prop-diameter-extrudate | prop-length-extrudate | props-porosity-pellet | props-density-bulk | props-density-pellet | props-density-solid | measurements-procedure | measurements-type | pressures | temperatures | loadings | adsorptionPotentials | volumetricLoadings | uncertainty-pressure-abs | uncertainty-pressure-rel | uncertainty-temperature-abs | uncertainty-temperature-rel | uncertainty-loading-abs | uncertainty-loading-rel | uncertainty-adsorptionPotential-abs | uncertainty-adsorptionPotential-rel | uncertainty-volumetricLoading-abs | uncertainty-volumetricLoading-rel | literature
- | - | - | - | in mm | in mm | in mm | in mm | in - | in kg/m3 | in kg/m3 | in kg/m3 | - | - | in Pa | in K | in kg/kg | in J/mol | in m3/kg | in Pa | in % | in K | in % | in kg/kg | in % | in J/mol | in % | in m3/kg | in % | -
co2 | zeolite | 5a | ads | [8 empty] | volumetric | isotherms | 5.3,9.3,25.3,62.7,128,383,2030,2.7,4,6.7,13.3,24,50.7,132,297,604,1630,6280,5.3,8,10.7,17.3,25.3,46.7,89.3,157,312,637,1390,2670,6210,14800,28300,9.3,30.7,40,53.3,96,151,233,411,651,1240,2490,4170,7470,14200,25600,40000,34.7,108,159,195,320,471,828,1360,2030,3170,5770,9370,14500,23500,36800,52700,133,320,453,600,947,1330,2070,3230,4530,6920,10800,16200,23300,34300,48800,66100,333,733,1010,1330,2010,2790,4070,5990,7970,11400,16600,23100,31700,43800,61200,79200,640,1310,1800,2330,3390,4550,6390,8890,11700,16000,22200,29700,39100,52900,71900,90500,987,1987,2550,3170,4670,6280,8590,11800,15000,20000,27100,35300,45900,61700,81500,101000,2600,3400,4230,5930,7760,10400,14200,17700,23500,31100,39900,52200,67800,87900,108000 | 228.15,228.15,228.15,228.15,228.15,228.15,228.15,248.15,248.15,248.15,248.15,248.15,248.15,248.15,273.15,273.15,273.15,273.15,273.15,273.15,273.15,273.15,273.15,273.15,273.15,273.15,273.15,273.15,273.15,273.15,273.15,273.15,273.15,298.15,298.15,298.15,298.15,298.15,298.15,298.15,298.15,298.15,298.15,298.15,298.15,298.15,298.15,298.15,298.15,323.15,323.15,323.15,323.15,323.15,323.15,323.15,323.15,323.15,323.15,323.15,323.15,323.15,323.15,323.15,323.15,348.15,348.15,348.15,348.15,348.15,348.15,348.15,348.15,348.15,348.15,348.15,348.15,348.15,348.15,348.15,348.15,373.15,373.15,373.15,373.15,373.15,373.15,373.15,373.15,373.15,373.15,373.15,373.15,373.15,373.15,373.15,373.15,398.15,398.15,398.15,398.15,398.15,398.15,398.15,398.15,398.15,398.15,398.15,398.15,398.15,398.15,398.15,398.15,423.15,423.15,423.15,423.15,423.15,423.15,423.15,423.15,423.15,423.15,423.15,423.15,423.15,423.15,423.15,423.15,448.15,448.15,448.15,448.15,448.15,448.15,448.15,448.15,448.15,448.15,448.15,448.15,448.15,448.15,448.15 | 0.051491115,0.06601425,0.084938335,0.10826337,0.135109165,0.17163705,0.21388617,0.020156351,0.024865368,0.03256703,0.042161101,0.051491115,0.06601425,0.08449824,0.107823275,0.13378888,0.16899648,0.20420408,0.01060629,0.012982803,0.015315306,0.020112342,0.024821358,0.032479011,0.041985063,0.051491115,0.06513406,0.08361805,0.1056228,0.12938793,0.158874295,0.18572009,0.200243225,0.006381378,0.01056228,0.012894784,0.015227287,0.019936304,0.024557301,0.032038916,0.041280911,0.05017083,0.06337368,0.079657195,0.09946147,0.11882565,0.14171059,0.16283515,0.176038,0.006337368,0.010386242,0.012630727,0.014919221,0.019452199,0.023897159,0.03080665,0.039256474,0.047090165,0.05897273,0.072615675,0.088459095,0.10386242,0.121906315,0.13995021,0.150072395,0.006117321,0.009946147,0.012014594,0.01408304,0.018131914,0.02204876,0.02816608,0.035339629,0.042029073,0.05105102,0.062053395,0.074376055,0.08625862,0.099901565,0.115744985,0.12410679,0.005721235,0.009065957,0.010870347,0.012542708,0.015931439,0.019056114,0.024073197,0.029618394,0.034943543,0.042117092,0.05017083,0.060293015,0.069094915,0.081417575,0.09153976,0.09858128,0.005061093,0.00792171,0.009286005,0.010518271,0.013114831,0.015491344,0.01936418,0.02376513,0.027549947,0.032787078,0.039168455,0.047090165,0.055011875,0.063813775,0.07129539,0.077896815,0.00440095,0.006601425,0.007789682,0.008889919,0.01060629,0.012014594,0.015051249,0.017955876,0.021036541,0.025041406,0.029574384,0.036747933,0.042073082,0.047090165,0.05369159,0.059412825,0.005413169,0.00616133,0.006821473,0.008141758,0.009153976,0.011618508,0.013466907,0.015975449,0.018572009,0.022268807,0.028386128,0.030542593,0.036439866,0.042733225,0.04753026 |  |  |  | 0.25 | 0.3 | [7 empty] | Wang, Y. and M.D. LeVan, Adsorption equilibrium of carbon dioxide and water vapor on zeolites 5A and 13X and silica gel: pure components. Journal of Chemical & Engineering Data, 2009. 54(10): p. 2839-2844.