## Sheet 1
k/_as_ | k/_rf_ | k/_st_ | k/_tp_ | v/_r_ | v/_s_ | v/_t_ | v/_ep_/Antoine/0/_c_ | v/_ep_/Antoine/0/_e_ | v/_ep_/Antoine/0/_p_/a | v/_ep_/Antoine/0/_p_/b | v/_ep_/Antoine/0/_p_/c | v/_ep_/Antoine/1/_c_ | v/_ep_/Antoine/1/_e_ | v/_ep_/Antoine/1/_p_/a | v/_ep_/Antoine/1/_p_/b | v/_ep_/Antoine/1/_p_/c | v/_ep_/dss/0/_c_ | v/_ep_/dss/0/_e_ | v/_ep_/dss/0/_p_/b0a | v/_ep_/dss/0/_p_/b0b | v/_ep_/dss/0/_p_/dha | v/_ep_/dss/0/_p_/dhb | v/_ep_/dss/0/_p_/etaa | v/_ep_/dss/0/_p_/etab | v/_ep_/dss/0/_p_/ya | v/_ep_/dss/0/_p_/yb | v/_ep_/dss/0/_p_/T0 | v/_ep_/langmuir/0/_c_ | v/_ep_/langmuir/0/_e_ | v/_ep_/langmuir/0/_p_/dh | v/_ep_/langmuir/0/_p_/k0 | v/_ep_/langmuir/0/_p_/y0 | v/_ep_/dubinin-astakov/0/_c_ | v/_ep_/dubinin-astakov/0/_e_ | v/_ep_/dubinin-astakov/0/_p_/e | v/_ep_/dubinin-astakov/0/_p_/n | v/_ep_/dubinin-astakov/0/_p_/y0 | v/_ep_/dubinin-astakov/0/_p_/flag | v/_ep_/toth/0/_c_ | v/_ep_/toth/0/_e_ | v/_ep_/toth/0/_p_/b_0 | v/_ep_/toth/0/_p_/c | v/_ep_/toth/0/_p_/m | v/_ep_/toth/0/_p_/n_0 | v/_ep_/toth/0/_p_/qstar_r | v/_ep_/toth/0/_p_/r | v/_ep_/toth/0/_p_/y0 | v/_ep_/duhring/0/_c_ | v/_ep_/duhring/0/_e_ | v/_ep_/duhring/0/_p_/a0 | v/_ep_/duhring/0/_p_/a1 | v/_ep_/duhring/0/_p_/a2 | v/_ep_/duhring/0/_p_/a3 | v/_ep_/duhring/0/_p_/b0 | v/_ep_/duhring/0/_p_/b1 | v/_ep_/duhring/0/_p_/b2 | v/_ep_/duhring/0/_p_/b3 | v/_ep_/duhring/0/_p_/C | v/_ep_/duhring/0/_p_/D | v/_ep_/duhring/0/_p_/E | v/_ep_/duhring/0/_p_/m | v/_ep_/duhring/0/_p_/n | v/_ep_/duhring/0/_p_/q | v/_ep_/duhring/0/_p_/r | v/_ep_/nrtl-fixeddg/0/_c_ | v/_ep_/nrtl-fixeddg/0/_e_ | v/_ep_/nrtl-fixeddg/0/_p_/dg12 | v/_ep_/nrtl-fixeddg/0/_p_/dg21 | v/_ep_/nrtl-fixeddg/0/_p_/alpha12 | v/_ep_/uniquac-fixeddu/0/_c_ | v/_ep_/uniquac-fixeddu/0/_e_ | v/_ep_/uniquac-fixeddu/0/_p_/du12 | v/_ep_/uniquac-fixeddu/0/_p_/du21 | v/_ep_/uniquac-fixeddu/0/_p_/q1 | v/_ep_/uniquac-fixeddu/0/_p_/q2 | v/_ep_/uniquac-fixeddu/0/_p_/r1 | v/_ep_/uniquac-fixeddu/0/_p_/r2 | v/_ep_/uniquac-fixeddu/0/_p_/z | v/_ep_/wilson/0/_c_ | v/_ep_/wilson/0/_e_ | v/_ep_/wilson/0/_p_/a12 | v/_ep_/wilson/0/_p_/a21 | v/_ep_/wilson/0/_p_/dlambda12 | v/_ep_/wilson/0/_p_/dlambda21 | v/_ep_/wilson/0/_p_/vm1 | v/_ep_/wilson/0/_p_/vm2 | v/_ep_/nrtl-dg-t/0/_c_ | v/_ep_/nrtl-dg-t/0/_e_ | v/_ep_/nrtl-dg-t/0/_p_/a12 | v/_ep_/nrtl-dg-t/0/_p_/a21 | v/_ep_/nrtl-dg-t/0/_p_/b12 | v/_ep_/nrtl-dg-t/0/_p_/b21 | v/_ep_/nrtl-dg-t/0/_p_/alpha12 | v/_ep_/uniquac-du-t/0/_c_ | v/_ep_/uniquac-du-t/0/_e_ | v/_ep_/uniquac-du-t/0/_p_/a12 | v/_ep_/uniquac-du-t/0/_p_/a21 | v/_ep_/uniquac-du-t/0/_p_/b12 | v/_ep_/uniquac-du-t/0/_p_/b21 | v/_ep_/uniquac-du-t/0/_p_/q1 | v/_ep_/uniquac-du-t/0/_p_/q2 | v/_ep_/uniquac-du-t/0/_p_/r1 | v/_ep_/uniquac-du-t/0/_p_/r2 | v/_ep_/uniquac-du-t/0/_p_/z | v/_ep_/flory-huggins/_c_ | v/_ep_/flory-huggins/_e_ | v/_ep_/flory-huggins/_p_/r | v/_ep_/flory-huggins/_p_/w0 | v/_ep_/flory-huggins/_p_/w1 | v/_ep_/heil/0/_c_ | v/_ep_/heil/0/_e_ | v/_ep_/heil/0/_p_/dlambda12 | v/_ep_/heil/0/_p_/dlambda21 | v/_ep_/heil/0/_p_/vm1 | v/_ep_/heil/0/_p_/vm2 | v/_ep_/tsuboka-katayama/0/_c_ | v/_ep_/tsuboka-katayama/0/_e_ | v/_ep_/tsuboka-katayama/0/_p_/dlambda12 | v/_ep_/tsuboka-katayama/0/_p_/dlambda21 | v/_ep_/tsuboka-katayama/0/_p_/vm1 | v/_ep_/tsuboka-katayama/0/_p_/vm2 | v/_ep_/mixingrule-1pvdw/0/_c_ | v/_ep_/mixingrule-1pvdw/0/_e_ | v/_ep_/mixingrule-1pvdw/0/_p_/eos | v/_ep_/mixingrule-1pvdw/0/_p_/w_r | v/_ep_/mixingrule-1pvdw/0/_p_/w_s | v/_ep_/mixingrule-1pvdw/0/_p_/k_rs | v/_ep_/mixingrule-1pvdw/0/_p_/T_crit_r | v/_ep_/mixingrule-1pvdw/0/_p_/T_crit_s | v/_ep_/mixingrule-1pvdw/0/_p_/p_crit_r | v/_ep_/mixingrule-1pvdw/0/_p_/p_crit_s
mof | propane | cubtc | ads | propane | mof | cubtc | [10 empty] | Lamia N. et al. Adsorption of propane propylene and isobutane on a metal–organic framework: Molecular simulation and experiment. Chemical Engineering Science 2009. 64(14): p. 3246-3259. | DSS | 0.00007 | 0.00016 | 28700 | 34100 | 0.82 | 0.32 | 0.27384237 | 0.05027058 | 323
mof | propylene | cubtc | ads | propylene | mof | cubtc | [10 empty] | Lamia N. et al. Adsorption of propane propylene and isobutane on a metal–organic framework: Molecular simulation and experiment. Chemical Engineering Science 2009. 64(14): p. 3246-3259. | DSS | 0.00042 | 0.00006 | 41900 | 47000 | 1 | 0.8 | 0.29835429 | 0.05133882 | 323
mof | isobutane | cubtc | ads | isobutane | mof | cubtc | [10 empty] | Lamia N. et al. Adsorption of propane propylene and isobutane on a metal–organic framework: Molecular simulation and experiment. Chemical Engineering Science 2009. 64(14): p. 3246-3259. | DSS | 0.00082 | 0.00006 | 37900 | 40800 | 0.55 | 1 | 0.29759488 | 0.0639364 | 323
carbon | co2 | norit-rb1 | ads | carbon | co2 | norit-rb1 | [21 empty] | Rick van der Vaar et al. Single and Mixed Gas Adsorption Equilibria of Carbon Dioxide/Methane on Activated Carbon. Adsorption 2000. 6: p. 311-323. | Langmuir | 23500 | 3.22e-10 | 0.34943146
carbon | methane | norit-rb1 | ads | carbon | methane | norit-rb1 | [21 empty] | Rick van der Vaar et al. Single and Mixed Gas Adsorption Equilibria of Carbon Dioxide/Methane on Activated Carbon. Adsorption 2000. 6: p. 311-323. | Langmuir | 19500 | 1.17e-9 | 0.07716683
carbon | r-134a | maxsorb-iii | ads | r-134a | carbon | maxsorb-iii | [26 empty] | Loh W.S. et al. Adsorption isotherms and isosteric enthalpy of adsorption for assorted refrigerants on activated carbons. Journal of Chemical & Engineering Data 2012. 57(10): p. 2766-2773. | Dubinin-Astakov | 7332.69 | 1.29 | 2.22 | -1
carbon | propane | maxsorb-iii | ads | propane | carbon | maxsorb-iii | [26 empty] | Loh W.S. et al. Adsorption isotherms and isosteric enthalpy of adsorption for assorted refrigerants on activated carbons. Journal of Chemical & Engineering Data 2012. 57(10): p. 2766-2773. | Dubinin-Astakov | 8577.9 | 1.22 | 0.9 | -1
carbon | r-410a | maxsorb-iii | ads | r-410a | carbon | maxsorb-iii | [26 empty] | Loh W.S. et al. Adsorption isotherms and isosteric enthalpy of adsorption for assorted refrigerants on activated carbons. Journal of Chemical & Engineering Data 2012. 57(10): p. 2766-2773. | Dubinin-Astakov | 5254.38 | 1.36 | 2.07 | -1
carbon | r507a | acf-a-20 | ads | r507a | carbon | acf-a-20 | [26 empty] | Loh W.S. et al. Adsorption isotherms and isosteric enthalpy of adsorption for assorted refrigerants on activated carbons. Journal of Chemical & Engineering Data 2012. 57(10): p. 2766-2773. | Dubinin-Astakov | 8100.78 | 1.45 | 1.19 | -1
carbon | r-134a | acf-a-20 | ads | r-134a | carbon | acf-a-20 | [26 empty] | Loh W.S. et al. Adsorption isotherms and isosteric enthalpy of adsorption for assorted refrigerants on activated carbons. Journal of Chemical & Engineering Data 2012. 57(10): p. 2766-2773. | Dubinin-Astakov | 7136.01 | 1.49 | 1.29 | -1
carbon | r-134a | acf-a-20 | ads | r-134a | carbon | acf-a-20 | [26 empty] | Loh W.S. et al. Adsorption isotherms and isosteric enthalpy of adsorption for assorted refrigerants on activated carbons. Journal of Chemical & Engineering Data 2012. 57(10): p. 2766-2773. | Dubinin-Astakov | 7136.01 | 1.49 | 1.29 | -1
zeolite | water | 5a | ads | water | zeolite | 5a | [32 empty] | Wang Y. and M.D. LeVan Adsorption equilibrium of carbon dioxide and water vapor on zeolites 5A and 13X and silica gel: pure components. Journal of Chemical & Engineering Data 2009. 54(10): p. 2839-2844. | Toth | 4.714e-13 | -51.114 | 1 | 0.3548 | 9955 | -1 | 0.422675081243106
zeolite | water | 13x | ads | water | zeolite | 13x | [32 empty] | Wang Y. and M.D. LeVan Adsorption equilibrium of carbon dioxide and water vapor on zeolites 5A and 13X and silica gel: pure components. Journal of Chemical & Engineering Data 2009. 54(10): p. 2839-2844. | Toth | 2.408e-10 | -4.199 | 1 | 0.3974 | 6852 | -1 | 0.271875164087209
silicagel | water |  | ads | water | silicagel | [33 empty] | Wang Y. and M.D. LeVan Adsorption equilibrium of carbon dioxide and water vapor on zeolites 5A and 13X and silica gel: pure components. Journal of Chemical & Engineering Data 2009. 54(10): p. 2839-2844. | Toth | 2.787e-8 | 22.13 | 1 | -0.00119 | 1093 | -1 | 114219.611019376
zeolite | co2 | 5a | ads | co2 | zeolite | 5a | [32 empty] | Wang Y. and M.D. LeVan Adsorption equilibrium of carbon dioxide and water vapor on zeolites 5A and 13X and silica gel: pure components. Journal of Chemical & Engineering Data 2009. 54(10): p. 2839-2844. | Toth | 6.761e-11 | -20.02 | 1 | 0.27 | 5625 | -1 | 0.642787864221269
zeolite | co2 | 13x | ads | co2 | zeolite | 13x | [32 empty] | Wang Y. and M.D. LeVan Adsorption equilibrium of carbon dioxide and water vapor on zeolites 5A and 13X and silica gel: pure components. Journal of Chemical & Engineering Data 2009. 54(10): p. 2839-2844. | Toth | 4.884e-7 | 38.05 | 1 | 0.07487 | 2991 | -1 | 0.586516341113841
silicagel | co2 |  | ads | co2 | silicagel | [33 empty] | Wang Y. and M.D. LeVan Adsorption equilibrium of carbon dioxide and water vapor on zeolites 5A and 13X and silica gel: pure components. Journal of Chemical & Engineering Data 2009. 54(10): p. 2839-2844. | Toth | 5.164e-10 | 238.6 | 1 | -0.3053 | 2330 | -1 | 0.654339856700232
naoh-koh-csoh | water |  | abs | water | naoh-koh-csoh | [42 empty] | Herold K.E. et al. Development of an absorption heat pump water heater using an aqueous ternary hydroxide working fluid. International journal of refrigeration 1991. 14(3): p. 156-167. | Duhring | 6.164233723 | -0.2746665026 | 0.004916023734 | -0.00002859098259 | -53.80343163 | 5.004848451 | -0.1228273028 | 0.0010961422341 | 6.427154896 | -1208.919437 | -166159.963 | 0 | 1 | 273.15 | 0.001
il | water | [bmim][(cf3so2)2n] | abs | water | il | [bmim][(cf3so2)2n] | [58 empty] | Döker M. and J. Gmehling Measurement and prediction of vapor–liquid equilibria of ternary systems containing ionic liquids. Fluid phase equilibria 2005. 227(2): p. 255-266. | NRTL-fixedDg | 19435.5168 | -348.983256 | 0.3 | Döker M. and J. Gmehling Measurement and prediction of vapor–liquid equilibria of ternary systems containing ionic liquids. Fluid phase equilibria 2005. 227(2): p. 255-266. | UNIQUAC-fixedDu | 345.30552 | 3057.12328 | 1.4 | 10.2 | 0.92 | 11.16 | 0.5 | Döker M. and J. Gmehling Measurement and prediction of vapor–liquid equilibria of ternary systems containing ionic liquids. Fluid phase equilibria 2005. 227(2): p. 255-266. | Wilson | 7985.164 | 16736 | 0 | 0 | 0 | 0
il | benzene | [bmim][(cf3so2)2n] | abs | benzene | il | [bmim][(cf3so2)2n] | [80 empty] | Kato R. and J. Gmehling Measurement and correlation of vapor–liquid equilibria of binary systems containing the ionic liquids [EMIM][(CF 3 SO 2) 2 N][BMIM][(CF 3 SO 2) 2 N][MMIM][(CH 3) 2 PO 4] and oxygenated organic compounds respectively water. Fluid Phase Equilibria 2005. 231(1): p. 38-43. | NRTL-Dg-T | 156912.552 | 741.57216 | -251.860064 | -3.96228984 | 0.2 | Kato R. M. Krummen and J. Gmehling Measurement and correlation of vapor–liquid equilibria and excess enthalpies of binary systems containing ionic liquids and hydrocarbons. Fluid Phase Equilibria 2004. 224(1): p. 47-54. | UNIQUAC-Du-T | 0.0029288 | -749.01968 | 12.9377648 | -3.49891184 | 10.2 | 1.824 | 11.2 | 0.01154 | 0.5
lubricant | hfc134a | pec-9 | abs | hfc134a | lubricant | pec-9 | [98 empty] | Wahlström Å. and L. Vamling Solubility of HFCs in pentaerythritol tetraalkyl esters. Journal of Chemical & Engineering Data 2000. 45(1): p. 97-103. | Flory-Huggins | 10.41 | 938 | -176
lubricant | hfc134a | pag | abs | hfc134a | lubricant | pag | [103 empty] | Martz W.L. and A. Jacobi Refrigerant-oil mixtures and local composition modeling. 1994 Air Conditioning and Refrigeration Center. College of Engineering. University of Illinois at Urbana-Champaign. | Heil | 1667 | -4626 | -1 | -1 | Martz W.L. and A. Jacobi Refrigerant-oil mixtures and local composition modeling. 1994 Air Conditioning and Refrigeration Center. College of Engineering. University of Illinois at Urbana-Champaign. | Tsuboka-Katayama | -247 | -15259 | -1 | -1
il | co2 | [c10mim][ntf2] | abs | co2 | il | [c10mim][ntf2] | [115 empty] | Manic M.S. et al. High-pressure solubilities of carbon dioxide in ionic liquids based on bis (trifluoromethylsulfonyl) imide and chloride. The Journal of Supercritical Fluids 2012. 65: p. 1-10 | MixingRule-1PVDW | 10 | 0.2236 | 0.5741 | 0.0056 | 304.2 | 800 | 7380000 | 1867000