## langmuir
refrigerant | sorbent | sorbent-subtype | type | prop-diameter-crystal | prop-diameter-pore | prop-diameter-pellet | prop-diameter-extrudate | prop-length-extrudate | prop-area-surface | prop-volume-pore | props-porosity-pellet | props-density-bulk | props-density-pellet | props-density-solid | E | n | W0 | flag | validity-pressure-min | validity-pressure-max | validity-temperature-min | validity-temperature-max | validity-loading-min | validity-loading-max | error-are | error-rmse | literature
- | - | - | - | in mm | in mm | in mm | in mm | in mm | in m2/g | in cm3/g | in - | in kg/m3 | in kg/m3 | in kg/m3 | in J/mol | in - | in (kg/kg) or m3/kg | in - | in Pa | in Pa | in K | in K | in kg/kg | in kg/kg | in % | in kg/kg | -
r-134a | carbon | maxsorb-iii | ads |  | 2e-06 |  |  |  | 3150 | 1.7 |  |  |  | 2200 | 7332.69 | 1.29 | 2.22 | -1 | 19642.9 | 694643 | 278.15 | 358.15 | 0.497959 | 2.21224 | 2.98 |  | Loh W.S. et al. Adsorption isotherms and isosteric enthalpy of adsorption for assorted refrigerants on activated carbons. Journal of Chemical & Engineering Data 2012. 57(10): p. 2766-2773.
r-134a | carbon | acf-a-20 | ads |  | 2.16e-06 |  |  |  | 1930 | 1.05 |  |  |  | 2200 | 8577.9 | 1.22 | 0.9 | -1 | 17485 | 685047 | 278.15 | 328.15 | 0.05756 | 1.28264 | 5.48 |  | Loh W.S. et al. Adsorption isotherms and isosteric enthalpy of adsorption for assorted refrigerants on activated carbons. Journal of Chemical & Engineering Data 2012. 57(10): p. 2766-2773.
r-290 | carbon | maxsorb-iii | ads |  | 2e-06 |  |  |  | 3150 | 1.7 |  |  |  | 2200 | 5254.38 | 1.36 | 2.07 | -1 | 11406 | 763858 | 278.15 | 358.15 | 0.184246 | 0.858129 | 4.12 |  | Loh W.S. et al. Adsorption isotherms and isosteric enthalpy of adsorption for assorted refrigerants on activated carbons. Journal of Chemical & Engineering Data 2012. 57(10): p. 2766-2773.
r-410a | carbon | maxsorb-iii | ads |  | 2e-06 |  |  |  | 3150 | 1.7 |  |  |  | 2200 | 7547.24 | 1.34 | 2.05 | -1 | 35045 | 1433809 | 278.15 | 328.15 | 0.11303 | 2.08346 | 3.3 |  | Loh W.S. et al. Adsorption isotherms and isosteric enthalpy of adsorption for assorted refrigerants on activated carbons. Journal of Chemical & Engineering Data 2012. 57(10): p. 2766-2773.
r-507a | carbon | maxsorb-iii | ads |  | 2e-06 |  |  |  | 3150 | 1.7 |  |  |  | 2200 | 7136.01 | 1.49 | 1.29 | -1 | 4827 | 1067573 | 278.15 | 318.15 | 0.19899 | 2.06674 | 2.57 |  | Loh W.S. et al. Adsorption isotherms and isosteric enthalpy of adsorption for assorted refrigerants on activated carbons. Journal of Chemical & Engineering Data 2012. 57(10): p. 2766-2773.
r-507a | carbon | acf-a-20 | ads |  | 2.16e-06 |  |  |  | 1930 | 1.05 |  |  |  | 2200 | 8100.78 | 1.45 | 1.19 | -1 | 15701 | 1141964 | 278.15 | 318.15 | 0.098738 | 1.2 | 3.18 |  | Loh W.S. et al. Adsorption isotherms and isosteric enthalpy of adsorption for assorted refrigerants on activated carbons. Journal of Chemical & Engineering Data 2012. 57(10): p. 2766-2773.