## toth
refrigerant | sorbent | sorbent-subtype | type | prop-diameter-crystal | prop-diameter-pore | prop-diameter-pellet | prop-diameter-extrudate | prop-length-extrudate | prop-area-surface | prop-volume-pore | props-porosity-pellet | props-density-bulk | props-density-pellet | props-density-solid | bo | c | m | n0 | q_star_R | r | w_s | validity-pressure-min | validity-pressure-max | validity-temperature-min | validity-temperature-max | validity-loading-min | validity-loading-max | error-are | error-rmse | literature
- | - | - | - | in mm | in mm | in mm | in mm | in mm | in m2/g | in cm3/g | in - | in kg/m3 | in kg/m3 | in kg/m3 | in 1/Pa | in K | in - | in - | in K | in - | in kg/kg | in Pa | in Pa | in K | in K | in kg/kg | in kg/kg | in % | in kg/kg | -
co2 | zeolite | 5a | ads | [11 empty] | 6.761e-11 | -20.02 | 1 | 0.27 | 5625 | -1 | 0.6427952 | 5.3 | 108000 | 228.15 | 448.15 | 0.0044009 | 0.21388374 |  |  | Wang, Y. and M.D. LeVan, Adsorption equilibrium of carbon dioxide and water vapor on zeolites 5A and 13X and silica gel: pure components. Journal of Chemical & Engineering Data, 2009. 54(10): p. 2839-2844.
co2 | zeolite | 13x | ads | [11 empty] | 4.884e-07 | 38.05 | 1 | 0.07487 | 2991 | -1 | 0.586523 | 98.2 | 42500 | 228.15 | 448.15 | 0.007085449 | 0.21608419 |  |  | Wang, Y. and M.D. LeVan, Adsorption equilibrium of carbon dioxide and water vapor on zeolites 5A and 13X and silica gel: pure components. Journal of Chemical & Engineering Data, 2009. 54(10): p. 2839-2844.
co2 | silicaGel |  | ads | [11 empty] | 5.164e-10 | 238.6 | 1 | -0.3053 | 2330 | -1 | 0.6543473 | 67.2 | 97900 | 283.15 | 328.15 | 5.28108e-05 | 0.05633152 |  |  | Wang, Y. and M.D. LeVan, Adsorption equilibrium of carbon dioxide and water vapor on zeolites 5A and 13X and silica gel: pure components. Journal of Chemical & Engineering Data, 2009. 54(10): p. 2839-2844.
co2 | carbon | acf-a-20 | ads |  | 2.16e-06 |  |  |  | 2000 | 1.03 |  |  |  |  | 2.55e-10 | 0 | 1 | 0.696 | 2312.837 | -1 | 1.56 | 60000 | 9488000 | 263.15 | 343.15 | 0.118 | 0.992 |  | 0.034 | Saha, B.B., et al., Carbon dioxide adsorption isotherms on activated carbons. Journal of Chemical & Engineering Data, 2011. 56(5): p. 1974-1981.
co2 | carbon | maxsorb-iii | ads |  | 2e-06 |  |  |  | 3150 | 1.07 |  |  |  |  | 1.17e-10 | 0 | 1 | 0.664 | 2449.948 | -1 | 3.06 | 97000 | 10164000 | 263.15 | 343.15 | 0.121 | 1.719 |  | 0.0377 | Saha, B.B., et al., Carbon dioxide adsorption isotherms on activated carbons. Journal of Chemical & Engineering Data, 2011. 56(5): p. 1974-1981.
water | zeolite | 5a | ads | [11 empty] | 2.408e-10 | -4.199 | 1 | 0.3974 | 6852 | -1 | 0.2718751 | 14.7 | 1660 | 273.15 | 373.15 | 0.047200034 | 0.248610864 |  |  | Wang, Y. and M.D. LeVan, Adsorption equilibrium of carbon dioxide and water vapor on zeolites 5A and 13X and silica gel: pure components. Journal of Chemical & Engineering Data, 2009. 54(10): p. 2839-2844.
water | zeolite | 13x | ads | [11 empty] | 4.714e-13 | -51.14 | 1 | 0.3548 | 9955 | -1 | 0.422675 | 10.5 | 1830 | 273.15 | 373.15 | 0.04828095 | 0.257618504 |  |  | Wang, Y. and M.D. LeVan, Adsorption equilibrium of carbon dioxide and water vapor on zeolites 5A and 13X and silica gel: pure components. Journal of Chemical & Engineering Data, 2009. 54(10): p. 2839-2844.
water | silicaGel |  | ads | [11 empty] | 2.787e-08 | 22.13 | 1 | -0.00119 | 1093 | -1 | 114219.6 | 13.9 | 5250 | 273.15 | 348.15 | 0.001927635 | 0.34229032 |  |  | Wang, Y. and M.D. LeVan, Adsorption equilibrium of carbon dioxide and water vapor on zeolites 5A and 13X and silica gel: pure components. Journal of Chemical & Engineering Data, 2009. 54(10): p. 2839-2844.
water | silicaGel | fuji davison type rd | ads | [11 empty] | 1.622222e-12 | 0 | 1 | 12 | 5835.031 | -1 | 0.45 | [8 empty] | Chua H.T., et al., Transient modeling of a two-bed silica gel-water adsorption chiller. International Journal of Heat and Mass Transfer, 2004(47): p. 659-69.
propylene | zeolite | 13x | ads | 0.002 |  | 0.79 | 1.5-1.9 | 4-7 |  |  | 0.39 | 630-680 | 1358 | 2234 | 3.5e-10 | 0 | 1 | 0.608 | 5100 | -1 | 0.1127737032 | 207.5 | 103413.5 | 303 | 473 | 0.002668276 | 0.1143988 |  |  | Da Silva, F.A. and A.E. Rodrigues, Adsorption equilibria and kinetics for propylene and propane over 13X and 4A zeolite pellets. Industrial & engineering chemistry research, 1999. 38(5): p. 2051-2057.
propylene | zeolite | 13x | ads | 0.001 | 5e-07 |  | 0.8 |  |  |  | 0.395 |  | 1357 |  | 2.5e-10 | 0 | 1 | 0.658 | 5099.548 | -1 | 0.1089865266 | 269.2 | 151780.1 | 333 | 393 | 0.004055645 | 0.1040489 | 2.515 |  | Lamia, N., et al., Propane/Propylene Separation by Simulated Moving Bed I. Adsorption of Propane, Propylene and Isobutane in Pellets of 13X Zeolite. Separation Science and Technology, 2007. 42(12): p. 2539-2566.
propylene | zeolite | 4a | ads | 0.0034 |  | 1.6 | 3.2 | 8-12 |  |  | 0.34 | >700 | 1700 | 2590 | 3.5e-10 | 0 | 1 | 0.58 | 4300 | -1 | 0.1127737032 | 207.5 | 102906.9 | 303 | 473 | 0.00287068 | 0.1143988 |  |  | Da Silva, F.A. and A.E. Rodrigues, Adsorption equilibria and kinetics for propylene and propane over 13X and 4A zeolite pellets. Industrial & engineering chemistry research, 1999. 38(5): p. 2051-2057.
propylene | zeolite | 5a crystal | ads | 0.001 | 0.00005 | 1.65-2.5 |  |  |  |  | 0.35 |  | 1130 | 1740 | 1.33e-05 | 0 | 2.5 | 0.4 | -1683.813 | 1 | 0.1691605548 | 2440.3 | 99132.3 | 323 | 423 | 0.02719992 | 0.149766 |  |  | Grande, C.A., C. Gigola, and A.E. Rodrigues, Adsorption of propane and propylene in pellets and crystals of 5A zeolite. Industrial & engineering chemistry research, 2002. 41(1): p. 85-92.
propylene | zeolite | 5a pellets | ads | 0.0011 | 0.00005 | 1.65-2.5 |  |  |  |  | 0.35 |  | 1130 | 1740 | 2.02e-06 | 0 | 2.777778 | 0.36 | -1611.65 | 1 | 0.1232936382 | 2025.1 | 99973.3 | 323 | 423 | 0.02162099 | 0.1046317 |  |  | Grande, C.A., C. Gigola, and A.E. Rodrigues, Adsorption of propane and propylene in pellets and crystals of 5A zeolite. Industrial & engineering chemistry research, 2002. 41(1): p. 85-92.
propylene | carbon | molecularsieve | ads |  | 0.0003 | 1.1 |  | 2.3-5 |  | 0.31 | 0.315 |  | 900 |  | 1.32e-05 | 0 | 3.076923 | 0.325 | -1725.908 | 1 | 0.08108765898 | 540 | 282903 | 343 | 423 | 0.01266811 | 0.06229611 |  |  | Grande, C.A., et al., Adsorption of propane and propylene onto carbon molecular sieve. Carbon, 2003. 41(13): p. 2533-2545.
propane | zeolite | 13x | ads | 0.002 |  | 0.79 | 1.5-1.9 | 4-7 |  |  | 0.39 | 630-680 | 1358 | 2234 | 7.4e-09 | 0 | 1 | 0.666 | 3594 | -1 | 0.08951691 | 444.1 | 104549.7 | 303 | 473 | 0.00104730375 | 0.09544001904 |  |  | Da Silva, F.A. and A.E. Rodrigues, Adsorption equilibria and kinetics for propylene and propane over 13X and 4A zeolite pellets. Industrial & engineering chemistry research, 1999. 38(5): p. 2051-2057.
propane | zeolite | 13x | ads | 0.001 | 5e-07 |  | 0.8 |  |  |  | 0.395 |  | 1357 |  | 2.5e-10 | 0 | 1 | 0.892 | 4438.05 | -1 | 0.0970134 | 367.8 | 154298.9 | 333 | 393 | 0.00264493806 | 0.09669810645 | 6.205 |  | Lamia, N., et al., Propane/Propylene Separation by Simulated Moving Bed I. Adsorption of Propane, Propylene and Isobutane in Pellets of 13X Zeolite. Separation Science and Technology, 2007. 42(12): p. 2539-2566.
propane | zeolite | 4a | ads | 0.0034 |  | 1.6 | 3.2 | 8-12 |  |  | 0.34 | >700 | 1700 | 2590 | 6e-07 | 0 | 1 | 1 | 0 | -1 | 0.08951691 | 291.1 | 107707.2 | 303 | 473 | 0.0073 | 0.012964 |  |  | Da Silva, F.A. and A.E. Rodrigues, Adsorption equilibria and kinetics for propylene and propane over 13X and 4A zeolite pellets. Industrial & engineering chemistry research, 1999. 38(5): p. 2051-2057.
propane | zeolite | 5a crystal | ads | 0.001 | 0.00005 | 1.65-2.5 |  |  |  |  | 0.35 |  | 1130 | 1740 | 4.3e-06 | 0 | 2.173913 | 0.46 | -1828.14 | 1 | 0.16051308 | 2475.3 | 99591.1 | 323 | 423 | 0.01234407321 | 0.1370305 |  |  | Grande, C.A., C. Gigola, and A.E. Rodrigues, Adsorption of propane and propylene in pellets and crystals of 5A zeolite. Industrial & engineering chemistry research, 2002. 41(1): p. 85-92.
propane | zeolite | 5a pellets | ads | 0.0011 | 0.00005 | 1.65-2.5 |  |  |  |  | 0.35 |  | 1130 | 1740 | 4.94e-07 | 0 | 1.724138 | 0.58 | -2393.42 | 1 | 0.11509317 | 2344.7 | 99897.9 | 323 | 423 | 0.00555578103 | 0.102417 |  |  | Grande, C.A., C. Gigola, and A.E. Rodrigues, Adsorption of propane and propylene in pellets and crystals of 5A zeolite. Industrial & engineering chemistry research, 2002. 41(1): p. 85-92.
propane | carbon | molecularsieve | ads |  | 0.0003 | 1.1 |  | 2.3-5 |  | 0.31 | 0.315 |  | 900 |  | 1.81e-05 | 0 | 2.808989 | 0.356 | -1378.321 | 1 | 0.077478429 | 2205 | 291114 | 343 | 423 | 0.01156399728 | 0.05370176757 |  |  | Grande, C.A., et al., Adsorption of propane and propylene onto carbon molecular sieve. Carbon, 2003. 41(13): p. 2533-2545.
1-butene | zeolite | 13x | ads | 0.001 | 5e-07 |  | 0.8 |  |  |  | 0.395 |  | 1357 |  | 2.5e-10 | 0 | 1 | 0.452 | 6542.816 | -1 | 0.117831 | 0 | 110050 | 333 | 393 | 0 | 0.1155866 | 2 |  | Lamia, N., et al., Equilibrium and Fixed Bed Adsorption of 1-Butene, Propylene and Propane Over 13X Zeolite Pellets. Separation Science and Technology, 2008. 43(5): p. 1124-1156.
r-1234ze(E) | carbon | maxsorb-iii | ads | [11 empty] | 1.3e-05 | 0 | 1 | 0.295 | 3863.148 | -1 | 3.74 | [8 empty] | Jribi, S., et al., Study on activated carbon/HFO-1234ze (E) based adsorption cooling cycle. Applied Thermal Engineering, 2013. 50(2): p. 1570-1575.
r-134a | carbon | maxsorb-iii | ads | [11 empty] | 3.51e-05 | 0 | 1 | 0.321 | 3027.255 | -1 | 4.32 | [8 empty] | Jribi, S., et al., Study on activated carbon/HFO-1234ze (E) based adsorption cooling cycle. Applied Thermal Engineering, 2013. 50(2): p. 1570-1575.
isobutane | zeolite | 13x | ads | 0.001 | 5e-07 |  | 0.8 |  |  |  | 0.395 |  | 1357 |  | 2.5e-10 | 0 | 1 | 0.848 | 5003.33 | -1 | 0.1034536 | 171.9 | 152632 | 333 | 393 | 0.0058881372 | 0.1042103224 | 2.1175 |  | Lamia, N., et al., Propane/Propylene Separation by Simulated Moving Bed I. Adsorption of Propane, Propylene and Isobutane in Pellets of 13X Zeolite. Separation Science and Technology, 2007. 42(12): p. 2539-2566.