## Tabelle1
refrigerant | sorbent | sorbent-subtype | type | prop-diameter-crystal | prop-diameter-pore | prop-diameter-pellet | prop-diameter-extrudate | prop-length-extrudate | prop-area-surface | prop-volume-pore | props-porosity-pellet | props-density-bulk | props-density-pellet | props-density-solid | measurements-procedure | measurements-type | pressures | temperatures | loadings | adsorptionPotentials | volumetricLoadings | uncertainty-pressure-abs | uncertainty-pressure-rel | uncertainty-temperature-abs | uncertainty-temperature-rel | uncertainty-loading-abs | uncertainty-loading-rel | uncertainty-adsorptionPotential-abs | uncertainty-adsorptionPotential-rel | uncertainty-volumetricLoading-abs | uncertainty-volumetricLoading-rel | literature
- | - | - | - | in mm | in mm | in mm | in mm | in mm | in m2/g | in cm3/g | in - | in kg/m3 | in kg/m3 | in kg/m3 | - | - | in Pa | in K | in kg/kg | in J/mol | in m3/kg | in Pa | in % | in K | in % | in kg/kg | in % | in J/mol | in % | in m3/kg | in % | -
methane | carbon | norit rb1 | ads | [11 empty] | gravimetric | isotherms | 44955.8,97655.7,150405,195650,248481,293775,344125,391959,444849,495223,548137,598520,648927,699326,50093.8,97771.2,150554,193274,251145,293940,344298,392124,445022,495412,545820,601266,649150,697033,45162,100501,150850,193621,249018,291829,344727,392586,445492,495883,546290,601744,649653,700060,47817.6,100666,151024,193810,249248,292052,344983,392850,445764,496171,546587,599518,649941,700365 | 294.5,294.5,294.5,294.5,294.5,294.5,294.5,294.5,294.5,294.5,294.5,294.5,294.5,294.5,303.1,303.1,303.1,303.1,303.1,303.1,303.1,303.1,303.1,303.1,303.1,303.1,303.1,303.1,329.9,329.9,329.9,329.9,329.9,329.9,329.9,329.9,329.9,329.9,329.9,329.9,329.9,329.9,348.3,348.3,348.3,348.3,348.3,348.3,348.3,348.3,348.3,348.3,348.3,348.3,348.3,348.3 | 0.0119216,0.019451,0.0257255,0.0303268,0.0345098,0.0378562,0.0409935,0.0439216,0.0466405,0.0491503,0.0512418,0.0535425,0.0552157,0.057098,0.00962092,0.0165229,0.0219608,0.0265621,0.0309542,0.0336732,0.0366013,0.0397386,0.0422484,0.0443399,0.0460131,0.0478954,0.0495686,0.0512418,0.00669281,0.0112941,0.0144314,0.0177778,0.020915,0.0232157,0.0257255,0.0280261,0.0303268,0.0324183,0.0340915,0.0357647,0.0368105,0.0384837,0.00334641,0.00711111,0.0100392,0.0129673,0.0150588,0.0175686,0.0192418,0.0213333,0.0234248,0.025098,0.0265621,0.0282353,0.0294902,0.0307451 | [12 empty] | van der Vaart, R., et al. (2000). Single and Mixed Gas Adsorption Equilibria of Carbon Dioxide/Methane on Activated Carbon. Adsorption, 6, pp. 311-323.