## Tabelle1
refrigerant | sorbent | sorbent-subtype | type | prop-diameter-crystal | prop-diameter-pore | prop-diameter-pellet | prop-diameter-extrudate | prop-length-extrudate | prop-area-surface | prop-volume-pore | props-porosity-pellet | props-density-bulk | props-density-pellet | props-density-solid | measurements-procedure | measurements-type | pressures | temperatures | loadings | adsorptionPotentials | volumetricLoadings | uncertainty-pressure-abs | uncertainty-pressure-rel | uncertainty-temperature-abs | uncertainty-temperature-rel | uncertainty-loading-abs | uncertainty-loading-rel | uncertainty-adsorptionPotential-abs | uncertainty-adsorptionPotential-rel | uncertainty-volumetricLoading-abs | uncertainty-volumetricLoading-rel | literature
- | - | - | - | in mm | in mm | in mm | in mm | in mm | in m2/g | in cm3/g | in - | in kg/m3 | in kg/m3 | in kg/m3 | - | - | in Pa | in K | in kg/kg | in J/mol | in m3/kg | in Pa | in % | in K | in % | in kg/kg | in % | in J/mol | in % | in m3/kg | in % | -
r-290 | carbon | maxsorb-iii | ads |  | 2e-06 |  |  |  | 3150 | 1.7 |  |  |  | 2200 | volumetric | isotherms | 11406,76402,167396,254890,335885,404381,23405,89401,186895,278389,367883,474877,107900,230892,335885,531373,746860,52403,153897,256890,359884,542872,763858,53903,160396,266390,384882,567371,746360,36404,122899,288888,392382,422380,489876,691363,30404,109899,202894,295388,382882,484876,723861,60903,135898,221892,308887,389882,608868,759859 | 278.15,278.15,278.15,278.15,278.15,278.15,298.15,298.15,298.15,298.15,298.15,298.15,308.15,308.15,308.15,308.15,308.15,318.15,318.15,318.15,318.15,318.15,318.15,328.15,328.15,328.15,328.15,328.15,328.15,338.15,338.15,338.15,338.15,338.15,338.15,338.15,348.15,348.15,348.15,348.15,348.15,348.15,348.15,358.15,358.15,358.15,358.15,358.15,358.15,358.15 | 0.347302,0.582559,0.746216,0.822028,0.842485,0.858129,0.350912,0.551272,0.692667,0.778106,0.813605,0.832257,0.49712,0.637914,0.717336,0.805181,0.825638,0.379191,0.523594,0.60422,0.674015,0.755843,0.796758,0.3467,0.494112,0.570525,0.640922,0.719742,0.757648,0.226965,0.385809,0.507951,0.566314,0.571729,0.596999,0.664388,0.184246,0.320828,0.401453,0.455003,0.500129,0.538636,0.61144,0.242007,0.334666,0.397843,0.445376,0.480875,0.554882,0.573534 |  |  |  | 0 Pa < p < 5 MPa: 0.1% full scale | 0.15 | [7 empty] | Loh W.S. et al. Adsorption isotherms and isosteric enthalpy of adsorption for assorted refrigerants on activated carbons. Journal of Chemical & Engineering Data 2012. 57(10): p. 2766-2773.