## Tabelle1
refrigerant | sorbent | sorbent-subtype | type | prop-diameter-crystal | prop-diameter-pore | prop-diameter-pellet | prop-diameter-extrudate | prop-length-extrudate | prop-area-surface | prop-volume-pore | props-porosity-pellet | props-density-bulk | props-density-pellet | props-density-solid | measurements-procedure | measurements-type | pressures | temperatures | loadings | adsorptionPotentials | volumetricLoadings | uncertainty-pressure-abs | uncertainty-pressure-rel | uncertainty-temperature-abs | uncertainty-temperature-rel | uncertainty-loading-abs | uncertainty-loading-rel | uncertainty-adsorptionPotential-abs | uncertainty-adsorptionPotential-rel | uncertainty-volumetricLoading-abs | uncertainty-volumetricLoading-rel | literature
- | - | - | - | in mm | in mm | in mm | in mm | in mm | in m2/g | in cm3/g | in - | in kg/m3 | in kg/m3 | in kg/m3 | - | - | in Pa | in K | in kg/kg | in J/mol | in m3/kg | in Pa | in % | in K | in % | in kg/kg | in % | in J/mol | in % | in m3/kg | in % | -
r-410a | carbon | maxsorb-iii | ads |  | 2e-06 |  |  |  | 3150 | 1.7 |  |  |  | 2200 | volumetric | isotherms | 64834,124652,210937,307402,411662,516502,665177,852901,902842,81654,136010,230673,348778,466244,610192,822688,1140953,88843,154620,246261,349283,469149,619701,798513,1042228,1312952,35045,82761,145504,229911,331133,464836,603328,747831,943453,1433809,45218,118159,204333,289869,394062,554812,678218,853354,1054369,1274625,63855,145176,223461,313788,420956,550375,697830,875963,1108240,1321843 | 278.15,278.15,278.15,278.15,278.15,278.15,278.15,278.15,278.15,288.15,288.15,288.15,288.15,288.15,288.15,288.15,288.15,298.15,298.15,298.15,298.15,298.15,298.15,298.15,298.15,298.15,308.15,308.15,308.15,308.15,308.15,308.15,308.15,308.15,308.15,308.15,318.15,318.15,318.15,318.15,318.15,318.15,318.15,318.15,318.15,318.15,328.15,328.15,328.15,328.15,328.15,328.15,328.15,328.15,328.15,328.15 | 0.53155,0.83608,1.14575,1.40471,1.63833,1.84659,1.97886,2.0605,2.08346,0.50877,0.76002,1.02151,1.26785,1.47233,1.69717,1.90443,2.01684,0.47708,0.72075,0.96702,1.16132,1.35947,1.57037,1.77374,1.91894,2.00079,0.17891,0.40224,0.61673,0.84396,1.04206,1.24531,1.42195,1.59606,1.76523,1.96432,0.12186,0.30594,0.49132,0.63739,0.79618,0.97794,1.10001,1.22854,1.37617,1.5175,0.11303,0.25275,0.36074,0.48272,0.60601,0.72682,0.8388,0.95593,1.08968,1.18915 |  |  |  | 0 Pa < p < 5 MPa: 0.1% full scale | 0.15 | [7 empty] | Loh W.S. et al. Adsorption isotherms and isosteric enthalpy of adsorption for assorted refrigerants on activated carbons. Journal of Chemical & Engineering Data 2012. 57(10): p. 2766-2773.