## Tabelle1
refrigerant | sorbent | sorbent-subtype | type | prop-diameter-crystal | prop-diameter-pore | prop-diameter-pellet | prop-diameter-extrudate | prop-length-extrudate | prop-area-surface | prop-volume-pore | props-porosity-pellet | props-density-bulk | props-density-pellet | props-density-solid | measurements-procedure | measurements-type | pressures | temperatures | loadings | adsorptionPotentials | volumetricLoadings | uncertainty-pressure-abs | uncertainty-pressure-rel | uncertainty-temperature-abs | uncertainty-temperature-rel | uncertainty-loading-abs | uncertainty-loading-rel | uncertainty-adsorptionPotential-abs | uncertainty-adsorptionPotential-rel | uncertainty-volumetricLoading-abs | uncertainty-volumetricLoading-rel | literature
- | - | - | - | in mm | in mm | in mm | in mm | in mm | in m2/g | in cm3/g | in - | in kg/m3 | in kg/m3 | in kg/m3 | - | - | in Pa | in K | in kg/kg | in J/mol | in m3/kg | in Pa | in % | in K | in % | in kg/kg | in % | in J/mol | in % | in m3/kg | in % | -
water | zeolite | 5a | ads | [11 empty] | volumetric | isotherms | 49.3,171,293,14.7,36,107,269,833,1580,26.7,45.3,76,167,423,1230,24,119,212,372,739,1660,48,115,461,761,1270 | 273.15,273.15,273.15,298.15,298.15,298.15,298.15,298.15,298.15,323.15,323.15,323.15,323.15,323.15,323.15,348.15,348.15,348.15,348.15,348.15,348.15,373.15,373.15,373.15,373.15,373.15 | 0.196366552,0.223389472,0.248610864,0.134033683,0.155111561,0.176009286,0.196366552,0.223389472,0.248610864,0.092058081,0.112955806,0.134033683,0.154931408,0.175829133,0.196366552,0.057829049,0.091877928,0.112775653,0.133673378,0.15439095,0.174748216,0.047200034,0.057829049,0.091697775,0.112415347,0.132952766 |  |  |  | 0.067 Pa < p < 13300 Pa: 0.25% reading ¦ 6900 Pa < p < 103000 Pa: 0.25% full scale | 0.3 | [7 empty] | Wang, Y. and M.D. LeVan, Adsorption equilibrium of carbon dioxide and water vapor on zeolites 5A and 13X and silica gel: pure components. Journal of Chemical & Engineering Data, 2009. 54(10): p. 2839-2844.
water | zeolite | 5a | ads | [11 empty] | gravimetric | isotherms | 5.33,14.7,62.7,139,391,851,1250,4140,8960,16400,28100,42500,58900,73100,91100 | 298.15,298.15,298.15,298.15,298.15,298.15,298.15,298.15,298.15,298.15,298.15,298.15,298.15,298.15,298.15 | 0.001855574,0.003044582,0.006737715,0.010106572,0.015619248,0.020717572,0.02378017,0.038372546,0.049181714,0.057648896,0.065035161,0.070439745,0.074403106,0.076925246,0.079267232 |  |  |  | 0.067 Pa < p < 13300 Pa: 0.25% reading ¦ 6900 Pa < p < 103000 Pa: 0.25% full scale | 0.3 | [7 empty] | Wang, Y. and M.D. LeVan, Adsorption equilibrium of carbon dioxide and water vapor on zeolites 5A and 13X and silica gel: pure components. Journal of Chemical & Engineering Data, 2009. 54(10): p. 2839-2844.
water | zeolite | 13x | ads | [11 empty] | volumetric | isotherms | 10.5,68.6,379,3.5,15,44,413,1830,3.5,13.8,27.8,74,85,280,1680,11.9,52,122,409,443,1020,47.7,214,487,1419,1520 | 273.15,273.15,273.15,298.15,298.15,298.15,298.15,298.15,323.15,323.15,323.15,323.15,323.15,323.15,323.15,348.15,348.15,348.15,348.15,348.15,348.15,373.15,373.15,373.15,373.15,373.15 | 0.183755856,0.217984888,0.257618504,0.1125955,0.151328352,0.18339555,0.217984888,0.255816976,0.04828095,0.083771052,0.1125955,0.151148199,0.15439095,0.183755856,0.217984888,0.04828095,0.083590899,0.1125955,0.150787894,0.154030644,0.181954328,0.04828095,0.083410746,0.112235194,0.14988713,0.152949727 |  |  |  | 0.067 Pa < p < 13300 Pa: 0.25% reading ¦ 6900 Pa < p < 103000 Pa: 0.25% full scale | 0.3 | [7 empty] | Wang, Y. and M.D. LeVan, Adsorption equilibrium of carbon dioxide and water vapor on zeolites 5A and 13X and silica gel: pure components. Journal of Chemical & Engineering Data, 2009. 54(10): p. 2839-2844.
water | zeolite | 13x | ads | [11 empty] | gravimetric | isotherms | 116,237,368,792,2540,4060,11600,17500,27700,41700,60800,80300 | 298.15,298.15,298.15,298.15,298.15,298.15,298.15,298.15,298.15,298.15,298.15,298.15 | 0.008467182,0.012178329,0.015276957,0.020897725,0.028824448,0.038012241,0.053685534,0.060351188,0.066836689,0.072421426,0.076925246,0.080167996 |  |  |  | 0.067 Pa < p < 13300 Pa: 0.25% reading ¦ 6900 Pa < p < 103000 Pa: 0.25% full scale | 0.3 | [7 empty] | Wang, Y. and M.D. LeVan, Adsorption equilibrium of carbon dioxide and water vapor on zeolites 5A and 13X and silica gel: pure components. Journal of Chemical & Engineering Data, 2009. 54(10): p. 2839-2844.
water | silicaGel |  | ads | [11 empty] | volumetric | isotherms | 20,93.3,200,368,540,27.1,88.9,408,941,1600,2430,29.7,115,363,1880,13.9,113,466,1500 | 273.15,273.15,273.15,273.15,273.15,298.15,298.15,298.15,298.15,298.15,298.15,323.15,323.15,323.15,323.15,348.15,348.15,348.15,348.15 | 0.037435752,0.096003427,0.18916044,0.281038368,0.34229032,0.017654974,0.03729163,0.095661137,0.187358912,0.27923684,0.340488792,0.007782601,0.017600929,0.037111477,0.09458022,0.001927635,0.007692525,0.017240623,0.03603056 |  |  |  | 0.067 Pa < p < 13300 Pa: 0.25% reading ¦ 6900 Pa < p < 103000 Pa: 0.25% full scale | 0.3 | [7 empty] | Wang, Y. and M.D. LeVan, Adsorption equilibrium of carbon dioxide and water vapor on zeolites 5A and 13X and silica gel: pure components. Journal of Chemical & Engineering Data, 2009. 54(10): p. 2839-2844.