## Sheet 1
k/_as_ | k/_rf_ | k/_st_ | v/_ep_/refrigerants/_c_ | v/_ep_/refrigerants/_e_ | v/_ep_/refrigerants/_p_/M | v/_ep_/refrigerants/_p_/p_crit | v/_ep_/refrigerants/_p_/T_crit | v/_ep_/refrigerants/_p_/rho_crit | v/_ep_/refrigerants/_p_/p_trip | v/_ep_/refrigerants/_p_/T_trip | v/_ep_/EoS_vapourPressure/_c_ | v/_ep_/EoS_vapourPressure/_e_ | v/_ep_/EoS_vapourPressure/_p_/Tcrit | v/_ep_/EoS_vapourPressure/_p_/pcrit | v/_ep_/EoS_vapourPressure/_p_/fac1 | v/_ep_/EoS_vapourPressure/_p_/exp1 | v/_ep_/EoS_vapourPressure/_p_/fac2 | v/_ep_/EoS_vapourPressure/_p_/exp2 | v/_ep_/EoS_vapourPressure/_p_/fac3 | v/_ep_/EoS_vapourPressure/_p_/exp3 | v/_ep_/EoS_vapourPressure/_p_/fac4 | v/_ep_/EoS_vapourPressure/_p_/exp4 | v/_ep_/EoS_vapourPressure/_p_/fac5 | v/_ep_/EoS_vapourPressure/_p_/exp5 | v/_ep_/EoS_vapourPressure/_p_/fac6 | v/_ep_/EoS_vapourPressure/_p_/exp6 | v/_ep_/EoS_saturatedLiquidDensity/_c_ | v/_ep_/EoS_saturatedLiquidDensity/_e_ | v/_ep_/EoS_saturatedLiquidDensity/_p_/Tcrit | v/_ep_/EoS_saturatedLiquidDensity/_p_/rhocrit | v/_ep_/EoS_saturatedLiquidDensity/_p_/flag | v/_ep_/EoS_saturatedLiquidDensity/_p_/fac1 | v/_ep_/EoS_saturatedLiquidDensity/_p_/exp1 | v/_ep_/EoS_saturatedLiquidDensity/_p_/fac2 | v/_ep_/EoS_saturatedLiquidDensity/_p_/exp2 | v/_ep_/EoS_saturatedLiquidDensity/_p_/fac3 | v/_ep_/EoS_saturatedLiquidDensity/_p_/exp3 | v/_ep_/EoS_saturatedLiquidDensity/_p_/fac4 | v/_ep_/EoS_saturatedLiquidDensity/_p_/exp4 | v/_ep_/EoS_saturatedLiquidDensity/_p_/fac5 | v/_ep_/EoS_saturatedLiquidDensity/_p_/exp5 | v/_ep_/EoS_saturatedLiquidDensity/_p_/fac6 | v/_ep_/EoS_saturatedLiquidDensity/_p_/exp6 | v/_ep_/EoS_saturatedLiquidDensity/_p_/fac7 | v/_ep_/EoS_saturatedLiquidDensity/_p_/exp7 | v/_r_ | v/_s_ | v/_t_ | v/_ep_/dss/_c_ | v/_ep_/dss/_e_ | v/_ep_/dss/_p_/b0a | v/_ep_/dss/_p_/b0b | v/_ep_/dss/_p_/dha | v/_ep_/dss/_p_/dhb | v/_ep_/dss/_p_/etaa | v/_ep_/dss/_p_/etab | v/_ep_/dss/_p_/ya | v/_ep_/dss/_p_/yb | v/_ep_/dss/_p_/T0 | v/_ep_/langmuir/_c_ | v/_ep_/langmuir/_e_ | v/_ep_/langmuir/_p_/dh | v/_ep_/langmuir/_p_/k0 | v/_ep_/langmuir/_p_/y0 | v/_ep_/dubinin-astakov/_c_ | v/_ep_/dubinin-astakov/_e_ | v/_ep_/dubinin-astakov/_p_/e | v/_ep_/dubinin-astakov/_p_/n | v/_ep_/dubinin-astakov/_p_/y0 | v/_ep_/dubinin-astakov/_p_/flag | v/_ep_/toth/_c_ | v/_ep_/toth/_e_ | v/_ep_/toth/_p_/b_0 | v/_ep_/toth/_p_/c | v/_ep_/toth/_p_/m | v/_ep_/toth/_p_/n_0 | v/_ep_/toth/_p_/qstar_r | v/_ep_/toth/_p_/r | v/_ep_/toth/_p_/y0
dum_sorb | r-134a | dum_subtype | R. Tillner-Roth and H.D. Baehr. An International Standard Formulation for the Thermodynamic Properties of 1,1,1,2-Tetrafluoroethane (HFC-134a) for Temperatures from 170 K to 455 K and Pressures up to 70 MPa. Journal of Physical and Chemical Reference Data 1994. 23: p. 657-729. | Refrigerants | 0.10203 | 4059280 | 374.21 | 511.95 | 391 | 169.85 | R. Tillner-Roth and H.D. Baehr. An International Standard Formulation for the Thermodynamic Properties of 1,1,1,2-Tetrafluoroethane (HFC-134a) for Temperatures from 170 K to 455 K and Pressures up to 70 MPa. Journal of Physical and Chemical Reference Data 1994. 23: p. 657-729. | EoS_vapourPressure | 374.18 | 4056290 | -7.686556 | 1 | 2.311791 | 1.5 | -2.039554 | 2 | -3.583758 | 4 | 0 | 0 | 0 | 0 | R. Tillner-Roth and H.D. Baehr. An International Standard Formulation for the Thermodynamic Properties of 1,1,1,2-Tetrafluoroethane (HFC-134a) for Temperatures from 170 K to 455 K and Pressures up to 70 MPa. Journal of Physical and Chemical Reference Data 1994. 23: p. 657-729. | EoS_saturatedLiquidDensity | 374.18 | 1 | 1 | 518.2 | 0 | 884.13 | 0.333333333333333 | 485.84 | 0.666666666666667 | 193.29 | 3.333333333333333 | 0 | 0 | 0 | 0 | 0 | 0 | r-134a | dum_sorb | dum_subtype
dum_sorb | co2 | dum_subtype | R. Span and W. Wagner. A New Equation of State for Carbon Dioxide Covering the Fluid Region from the Triple-Point Temperature to 1100 K at Pressures up to 800 MPa. Journal of Physical and Chemical Reference Data 1994. 25: p. 1509-1596. | Refrigerants | 0.044009 | 7377300 | 304.1282 | 467.6 | 517950 | 216.592 | R. Span and W. Wagner. A New Equation of State for Carbon Dioxide Covering the Fluid Region from the Triple-Point Temperature to 1100 K at Pressures up to 800 MPa. Journal of Physical and Chemical Reference Data 1994. 25: p. 1509-1596. | EoS_vapourPressure | 304.1282 | 7377300 | -7.0602087 | 1 | 1.9391218 | 1.5 | -1.6463597 | 2 | -3.2995634 | 4 | 0 | 0 | 0 | 0 | R. Span and W. Wagner. A New Equation of State for Carbon Dioxide Covering the Fluid Region from the Triple-Point Temperature to 1100 K at Pressures up to 800 MPa. Journal of Physical and Chemical Reference Data 1994. 25: p. 1509-1596. | EoS_saturatedLiquidDensity | 304.1282 | 467.6 | -1 | 1.9245108 | 0.34 | -0.62385555 | 0.5 | -0.32731127 | 1.666666666666667 | 0.39245142 | 1.833333333333333 | 0 | 0 | 0 | 0 | 0 | 0 | co2 | dum_sorb | dum_subtype
dum_sorb | methane | dum_subtype | U. Setzmann and W. Wanger. A New Equation of State and Tables of Thermodynamic Properties for Methane Covering the Range from the Melting Line to 625 K at Pressures up to 100 MPa. Journal of Physical and Chemical Reference Data 1991. 20: p. 1061-1155. | Refrigerants | 0.01604 | 4592200 | 190.564 | 162.66 | 11696 | 90.6941 | U. Setzmann and W. Wanger. A New Equation of State and Tables of Thermodynamic Properties for Methane Covering the Range from the Melting Line to 625 K at Pressures up to 100 MPa. Journal of Physical and Chemical Reference Data 1991. 20: p. 1061-1155. | EoS_vapourPressure | 190.564 | 4599200 | -6.036219 | 1 | 1.409353 | 1.5 | -0.4945199 | 2 | -1.443048 | 4.5 | 0 | 0 | 0 | 0 | U. Setzmann and W. Wanger. A New Equation of State and Tables of Thermodynamic Properties for Methane Covering the Range from the Melting Line to 625 K at Pressures up to 100 MPa. Journal of Physical and Chemical Reference Data 1991. 20: p. 1061-1155. | EoS_saturatedLiquidDensity | 190.564 | 162.66 | -1 | 1.9906389 | 0.354 | -0.78756197 | 0.5 | 0.036976723 | 2.5 | 0 | 0 | 0 | 0 | 0 | 0 | 0 | 0 | methane | dum_sorb | dum_subtype
dum_sorb | water | dum_subtype | W. Wagner and P. Pruß. The IAPWS Formulation 1995 for the Thermodynamic Properties of Ordinary Water Substance for General and Scientific Use. Journal of Physical and Chemical Reference Data 2002. 31: p. 387-535. | Refrigerants | 0.01801528 | 22064000 | 647.096 | 322 | 611.657 | 273.16 | W. Wagner and P. Pruß. The IAPWS Formulation 1995 for the Thermodynamic Properties of Ordinary Water Substance for General and Scientific Use. Journal of Physical and Chemical Reference Data 2002. 31: p. 387-535. | EoS_vapourPressure | 647.096 | 22064000 | -7.85951783 | 1 | 1.84408259 | 1.5 | -11.7866497 | 3 | 22.6807411 | 3.5 | -15.9618719 | 4 | 1.80122502 | 7.5 | W. Wagner and P. Pruß. The IAPWS Formulation 1995 for the Thermodynamic Properties of Ordinary Water Substance for General and Scientific Use. Journal of Physical and Chemical Reference Data 2002. 31: p. 387-535. | EoS_saturatedLiquidDensity | 647.096 | 322 | 1 | 1 | 0 | 1.99274064 | 0.333333333333333 | 1.09965342 | 0.666666666666667 | -0.510839303 | 1.666666666666667 | -1.75493479 | 5.333333333333333 | -45.5170352 | 14.333333333333332 | -674694.45 | 36.666666666666664 | water | dum_sorb | dum_subtype
dum_sorb | isobutane | dum_subtype | H. Miyamoto and K. Watanabe. A Thermodynamic Property Model for Fluid-Phase Isobutane. International Journal of Thermophysics 2002. 23: p. 477-499 | Refrigerants | 0.05812 | 3640000 | 407.817 | 224.36 | 0.019481 | 113.56 | H. Miyamoto and K. Watanabe. A Thermodynamic Property Model for Fluid-Phase Isobutane. International Journal of Thermophysics 2002. 23: p. 477-499 | EoS_vapourPressure | 407.817 | 3640000 | -6.995565 | 1 | 1.754758 | 1.5 | -1.833831 | 2.5 | -2.19197 | 4.5 | 0 | 0 | 0 | 0 | H. Miyamoto and K. Watanabe. A Thermodynamic Property Model for Fluid-Phase Isobutane. International Journal of Thermophysics 2002. 23: p. 477-499 | EoS_saturatedLiquidDensity | 407.817 | 224.36 | -1 | -1.523942 | 0.33 | -4.792479 | 0.8 | -9.282003 | 2.3 | -26.37251 | 4.4 | -85.56735 | 10 | 0 | 0 | 0 | 0 | isobutane | dum_sorb | dum_subtype
dum_sorb | propane | dum_subtype | E. W. Lemmon and M. O. McLinden. Thermodynamic Properties of Propane. III. A Reference Equation of State for Temperatures from the Melting Line to 650 K and Pressures up to 1000 MPa. Journal of Chemical & Engineering Data 2009. 54: p. 3141-3180 | Refrigerants | 0.044097 | 4251200 | 369.89 | 220.485 | 0.00017 | 85.525 | E. W. Lemmon and M. O. McLinden. Thermodynamic Properties of Propane. III. A Reference Equation of State for Temperatures from the Melting Line to 650 K and Pressures up to 1000 MPa. Journal of Chemical & Engineering Data 2009. 54: p. 3141-3180 | EoS_vapourPressure | 369.89 | 4251200 | -6.7722 | 1 | 1.6938 | 1.5 | -1.3341 | 2.2 | -3.1876 | 4.8 | 0.94937 | 6.2 | 0 | 0 | E. W. Lemmon and M. O. McLinden. Thermodynamic Properties of Propane. III. A Reference Equation of State for Temperatures from the Melting Line to 650 K and Pressures up to 1000 MPa. Journal of Chemical & Engineering Data 2009. 54: p. 3141-3180 | EoS_saturatedLiquidDensity | 369.89 | 220.485 | 1 | 1 | 0 | 1.82205 | 0.345 | 0.65802 | 0.74 | 0.21109 | 2.6 | 0.083973 | 7.2 | 0 | 0 | 0 | 0 | propane | dum_sorb | dum_subtype
dum_sorb | r-410a | dum_subtype | E. W. Lemmon. Pseudo-Pure Fluid Equations of State for the Refrigerant Blends R-410A, R-404A, R-507A, and R-407C. International Journal of Thermophysics 2003. 24: p. 991-1006 | Refrigerants | 0.0725854 | 4901200 | 344.494 | 459.0300696 | 29160.33537476026 | -1 | E. W. Lemmon. Pseudo-Pure Fluid Equations of State for the Refrigerant Blends R-410A, R-404A, R-507A, and R-407C. International Journal of Thermophysics 2003. 24: p. 991-1006 | EoS_vapourPressure | 344.494 | 4901200 | -7.2818 | 1 | 2.5093 | 1.8 | -3.2695 | 2.4 | -2.8022 | 4.9 | 0 | 0 | 0 | 0 | [19 empty] | r-410a | dum_sorb | dum_subtype
dum_sorb | r507a | dum_subtype | E. W. Lemmon. Pseudo-Pure Fluid Equations of State for the Refrigerant Blends R-410A, R-404A, R-507A, and R-407C. International Journal of Thermophysics 2003. 24: p. 991-1006 | Refrigerants | 0.0988592 | 3704900 | 343.765 | 490.74 | 23232.992819809653 | -1 | E. W. Lemmon. Pseudo-Pure Fluid Equations of State for the Refrigerant Blends R-410A, R-404A, R-507A, and R-407C. International Journal of Thermophysics 2003. 24: p. 991-1006 | EoS_vapourPressure | 343.765 | 3704900 | -7.4853 | 1 | 2.0115 | 1.5 | -2.0141 | 2.2 | -3.7763 | 4.6 | 0 | 0 | 0 | 0 | [19 empty] | r507a | dum_sorb | dum_subtype
dum_sorb | propylene | dum_subtype | https://webbook.nist.gov/cgi/cbook.cgi?ID=C115071&Mask=4 | Refrigerants | 0.04207974 | 4555000 | 364.211 | 229.62914117999998 | 0.0007469480313533406 | 87.953 | [35 empty] | propylene | dum_sorb | dum_subtype
mof | propane | cubtc | [43 empty] | propane | mof | cubtc | Lamia N. et al. Adsorption of propane propylene and isobutane on a metal–organic framework: Molecular simulation and experiment. Chemical Engineering Science 2009. 64(14): p. 3246-3259. | DSS | 0.00007 | 0.00016 | 28700 | 34100 | 0.82 | 0.32 | 0.27384237 | 0.05027058 | 323
mof | propylene | cubtc | [43 empty] | propylene | mof | cubtc | Lamia N. et al. Adsorption of propane propylene and isobutane on a metal–organic framework: Molecular simulation and experiment. Chemical Engineering Science 2009. 64(14): p. 3246-3259. | DSS | 0.00042 | 0.00006 | 41900 | 47000 | 1 | 0.8 | 0.29835429 | 0.05133882 | 323
mof | isobutane | cubtc | [43 empty] | isobutane | mof | cubtc | Lamia N. et al. Adsorption of propane propylene and isobutane on a metal–organic framework: Molecular simulation and experiment. Chemical Engineering Science 2009. 64(14): p. 3246-3259. | DSS | 0.00082 | 0.00006 | 37900 | 40800 | 0.55 | 1 | 0.29759488 | 0.0639364 | 323
carbon | co2 | norit-rb1 | [43 empty] | carbon | co2 | norit-rb1 | [11 empty] | Rick van der Vaar et al. Single and Mixed Gas Adsorption Equilibria of Carbon Dioxide/Methane on Activated Carbon. Adsorption 2000. 6: p. 311-323. | Langmuir | 23500 | 3.22e-10 | 0.34943146
carbon | methane | norit-rb1 | [43 empty] | carbon | methane | norit-rb1 | [11 empty] | Rick van der Vaar et al. Single and Mixed Gas Adsorption Equilibria of Carbon Dioxide/Methane on Activated Carbon. Adsorption 2000. 6: p. 311-323. | Langmuir | 19500 | 1.17e-9 | 0.07716683
carbon | r-134a | maxsorb-iii | [43 empty] | r-134a | carbon | maxsorb-iii | [16 empty] | Loh W.S. et al. Adsorption isotherms and isosteric enthalpy of adsorption for assorted refrigerants on activated carbons. Journal of Chemical & Engineering Data 2012. 57(10): p. 2766-2773. | Dubinin-Astakov | 7332.69 | 1.29 | 2.22 | -1
carbon | propane | maxsorb-iii | [43 empty] | propane | carbon | maxsorb-iii | [16 empty] | Loh W.S. et al. Adsorption isotherms and isosteric enthalpy of adsorption for assorted refrigerants on activated carbons. Journal of Chemical & Engineering Data 2012. 57(10): p. 2766-2773. | Dubinin-Astakov | 8577.9 | 1.22 | 0.9 | -1
carbon | r-410a | maxsorb-iii | [43 empty] | r-410a | carbon | maxsorb-iii | [16 empty] | Loh W.S. et al. Adsorption isotherms and isosteric enthalpy of adsorption for assorted refrigerants on activated carbons. Journal of Chemical & Engineering Data 2012. 57(10): p. 2766-2773. | Dubinin-Astakov | 5254.38 | 1.36 | 2.07 | -1
carbon | r507a | acf-a-20 | [43 empty] | r507a | carbon | acf-a-20 | [16 empty] | Loh W.S. et al. Adsorption isotherms and isosteric enthalpy of adsorption for assorted refrigerants on activated carbons. Journal of Chemical & Engineering Data 2012. 57(10): p. 2766-2773. | Dubinin-Astakov | 8100.78 | 1.45 | 1.19 | -1
carbon | r-134a | acf-a-20 | [43 empty] | r-134a | carbon | acf-a-20 | [16 empty] | Loh W.S. et al. Adsorption isotherms and isosteric enthalpy of adsorption for assorted refrigerants on activated carbons. Journal of Chemical & Engineering Data 2012. 57(10): p. 2766-2773. | Dubinin-Astakov | 7136.01 | 1.49 | 1.29 | -1
zeolite | water | 5a | [43 empty] | water | zeolite | 5a | [22 empty] | Wang Y. and M.D. LeVan Adsorption equilibrium of carbon dioxide and water vapor on zeolites 5A and 13X and silica gel: pure components. Journal of Chemical & Engineering Data 2009. 54(10): p. 2839-2844. | Toth | 4.714e-13 | -51.114 | 1 | 0.3548 | 9955 | -1 | 0.422675081243106
zeolite | water | 13x | [43 empty] | water | zeolite | 13x | [22 empty] | Wang Y. and M.D. LeVan Adsorption equilibrium of carbon dioxide and water vapor on zeolites 5A and 13X and silica gel: pure components. Journal of Chemical & Engineering Data 2009. 54(10): p. 2839-2844. | Toth | 2.408e-10 | -4.199 | 1 | 0.3974 | 6852 | -1 | 0.271875164087209
silicagel | water | [44 empty] | water | silicagel | [23 empty] | Wang Y. and M.D. LeVan Adsorption equilibrium of carbon dioxide and water vapor on zeolites 5A and 13X and silica gel: pure components. Journal of Chemical & Engineering Data 2009. 54(10): p. 2839-2844. | Toth | 2.787e-8 | 22.13 | 1 | -0.00119 | 1093 | -1 | 114219.611019376
zeolite | co2 | 5a | [43 empty] | co2 | zeolite | 5a | [22 empty] | Wang Y. and M.D. LeVan Adsorption equilibrium of carbon dioxide and water vapor on zeolites 5A and 13X and silica gel: pure components. Journal of Chemical & Engineering Data 2009. 54(10): p. 2839-2844. | Toth | 6.761e-11 | -20.02 | 1 | 0.27 | 5625 | -1 | 0.642787864221269
zeolite | co2 | 13x | [43 empty] | co2 | zeolite | 13x | [22 empty] | Wang Y. and M.D. LeVan Adsorption equilibrium of carbon dioxide and water vapor on zeolites 5A and 13X and silica gel: pure components. Journal of Chemical & Engineering Data 2009. 54(10): p. 2839-2844. | Toth | 4.884e-7 | 38.05 | 1 | 0.07487 | 2991 | -1 | 0.586516341113841
silicagel | co2 | [44 empty] | co2 | silicagel | [23 empty] | Wang Y. and M.D. LeVan Adsorption equilibrium of carbon dioxide and water vapor on zeolites 5A and 13X and silica gel: pure components. Journal of Chemical & Engineering Data 2009. 54(10): p. 2839-2844. | Toth | 5.164e-10 | 238.6 | 1 | -0.3053 | 2330 | -1 | 0.654339856700232