## DualSiteSips
refrigerant | sorbent | sorbent-subtype | type | prop-diameter-crystal | prop-diameter-pore | prop-diameter-pellet | prop-diameter-extrudate | prop-length-extrudate | prop-area-surface | prop-volume-pore | props-porosity-pellet | props-density-bulk | props-density-pellet | props-density-solid | b_A_0 | b_B_0 | Q_A_st | Q_B_st | eta_A | eta_B | w_A | w_B | T_0 | validity-pressure-min | validity-pressure-max | validity-temperature-min | validity-temperature-max | validity-loading-min | validity-loading-max | error-are | error-rmse | comment | literature
- | - | - | - | in mm | in mm | in mm | in mm | in mm | in m2/g | in cm3/g | in - | in kg/m3 | in kg/m3 | in kg/m3 | in 1/Pa | in 1/Pa | in J/mol | in J/mol | in - | in - | in kg/kg | in kg/kg | in K | in Pa | in Pa | in K | in K | in kg/kg | in kg/kg | in % | in kg/kg | - | -
Propane | mof powder | cubtc | ads | 0.0016 |  |  |  |  | 1500-2100 |  |  | 350 |  |  | 7e-05 | 0.00016 | 28700 | 34100 | 0.82 | 0.32 | 0.27384237 | 0.05027058 | 323 | 1095.9 | 99931.5 | 323 | 423 | 0.00121222653 | 0.2997264 | 2.88465 |  |  | Lamia, Nabil; Jorge, Miguel; Granato, Miguel A.; Almeida Paz, Filipe A.; Chevreau, Hubert; Rodrigues, Alírio E. (2009): Adsorption of propane, propylene and isobutane on a metal–organic framework. Molecular simulation and experiment. In: Chemical Engineering Science 64 (14), S. 3246–3259. DOI: 10.1016/j.ces.2009.04.010.
Propylene | mof powder | cubtc | ads | 0.0016 |  |  |  |  | 1500-2100 |  |  | 350 |  |  | 0.00042 | 6e-05 | 41900 | 47000 | 1 | 0.8 | 0.2983453566 | 0.0513372828 | 323 | 75.7 | 99297.6 | 323 | 423 | 0.007015955 | 0.3306327 | 4.43125 |  |  | Lamia, Nabil; Jorge, Miguel; Granato, Miguel A.; Almeida Paz, Filipe A.; Chevreau, Hubert; Rodrigues, Alírio E. (2009): Adsorption of propane, propylene and isobutane on a metal–organic framework. Molecular simulation and experiment. In: Chemical Engineering Science 64 (14), S. 3246–3259. DOI: 10.1016/j.ces.2009.04.010.
Isobutane | mof powder | cubtc | ads | 0.0016 |  |  |  |  | 1500-2100 |  |  | 350 |  |  | 0.00082 | 6e-05 | 37900 | 40800 | 0.55 | 1 | 0.2975744 | 0.063932 | 323 | 581.5 | 99177 | 323 | 423 | 0.0110613984 | 0.3491721736 | 4.72675 |  |  | Lamia, Nabil; Jorge, Miguel; Granato, Miguel A.; Almeida Paz, Filipe A.; Chevreau, Hubert; Rodrigues, Alírio E. (2009): Adsorption of propane, propylene and isobutane on a metal–organic framework. Molecular simulation and experiment. In: Chemical Engineering Science 64 (14), S. 3246–3259. DOI: 10.1016/j.ces.2009.04.010.