## Freundlich
refrigerant | sorbent | sorbent-subtype | type | prop-diameter-crystal | prop-diameter-pore | prop-diameter-pellet | prop-diameter-extrudate | prop-length-extrudate | prop-area-surface | prop-volume-pore | props-porosity-pellet | props-density-bulk | props-density-pellet | props-density-solid | A0 | A1 | A2 | A3 | B0 | B1 | B2 | B3 | validity-pressure-min | validity-pressure-max | validity-temperature-min | validity-temperature-max | validity-loading-min | validity-loading-max | error-are | error-rmse | comment | literature
- | - | - | - | in mm | in mm | in mm | in mm | in mm | in m2/g | in cm3/g | in - | in kg/m3 | in kg/m3 | in kg/m3 | in kg/kg | in kg/kg/K | in kg/kg/K² | in kg/kg/K³ | in kg/kg | in kg/kg/K | in kg/kg/K² | in kg/kg/K³ | in Pa | in Pa | in K | in K | in kg/kg | in kg/kg | in % | in kg/kg | - | -
Water | silica gel pellet | Fuji RD | ads | [11 empty] | -6.5314 | 0.072452 | -0.00023951 | 0.00025493 | -15.587 | 0.15915 | -0.00050612 | 5.329e-07 | [9 empty] | Miyazaki, T.; Akisawa, A.; Saha, B. B.; El-Sharkawy, I. I.; Chakraborty, A. (2009): A new cycle time allocation for enhancing the performance of two-bed adsorption chillers. In: International Journal of Refrigeration 32 (5), S. 846–853. DOI: 10.1016/j.ijrefrig.2008.12.002.
Water | silica gel pellet | Fuji RD | ads | [11 empty] | 0.522 | 0 | 0 | 0 | 0.625 | 0 | 0 | 0 | [9 empty] | Cho, Soon-Haeng; Kim, Jong-Nam (1992): Modeling of a silica gel/water adsorption-cooling system. In: Energy 17 (9), S. 829–839. DOI: 10.1016/0360-5442(92)90101-5.
Water | silica gel pellet | Fuji A | ads |  |  | 0.71 | [8 empty] | 0.346 | 0 | 0 | 0 | 0.625 | 0 | 0 | 0 | [9 empty] | SAKODA, AKIYOSHI; SUZUKI, MOTOYUKI (1984): Fundamental study on solar powered adsorption cooling system. In: J. Chem. Eng. Japan / JCEJ 17 (1), S. 52–57. DOI: 10.1252/jcej.17.52.
Water | silica gel pellet |  | ads | [11 empty] | 31.198 | -0.2665 | 0.000769 | -7.3898e-07 | 41.581 | -0.35435 | 0.0010199 | -9.7034e-07 | [9 empty] | Saha, B. B.; Koyama, S.; Lee, J. B.; Kuwahara, K.; Alam, K.C.A.; Hamamoto, Y. et al. (2003): Performance evaluation of a low-temperature waste heat driven multi-bed adsorption chiller. In: International Journal of Multiphase Flow 29 (8), S. 1249–1263. DOI: 10.1016/S0301-9322(03)00103-4.