## Toth
refrigerant | sorbent | sorbent-subtype | type | prop-diameter-crystal | prop-diameter-pore | prop-diameter-pellet | prop-diameter-extrudate | prop-length-extrudate | prop-area-surface | prop-volume-pore | props-porosity-pellet | props-density-bulk | props-density-pellet | props-density-solid | bo | c | m | n0 | q_star_R | r | w_s | validity-pressure-min | validity-pressure-max | validity-temperature-min | validity-temperature-max | validity-loading-min | validity-loading-max | error-are | error-rmse | comment | literature
- | - | - | - | in mm | in mm | in mm | in mm | in mm | in m2/g | in cm3/g | in - | in kg/m3 | in kg/m3 | in kg/m3 | in 1/Pa | in K | in - | in - | in K | in - | in kg/kg | in Pa | in Pa | in K | in K | in kg/kg | in kg/kg | in % | in kg/kg | - | -
CarbonDioxide | zeolite pellet | 5A | ads | [11 empty] | 6.761e-11 | -20.02 | 1 | 0.27 | 5625 | -1 | 0.6427952 | 5.3 | 108000 | 228.15 | 448.15 | 0.0044009 | 0.21388374 |  |  |  | Wang, Yu; LeVan, M. Douglas (2009): Adsorption Equilibrium of Carbon Dioxide and Water Vapor on Zeolites 5A and 13X and Silica Gel. Pure Components. In: J. Chem. Eng. Data 54 (10), S. 2839–2844. DOI: 10.1021/je800900a.
CarbonDioxide | zeolite pellet | 13X | ads | [11 empty] | 4.884e-07 | 38.05 | 1 | 0.07487 | 2991 | -1 | 0.586523 | 98.2 | 42500 | 228.15 | 448.15 | 0.007085449 | 0.21608419 |  |  |  | Wang, Yu; LeVan, M. Douglas (2009): Adsorption Equilibrium of Carbon Dioxide and Water Vapor on Zeolites 5A and 13X and Silica Gel. Pure Components. In: J. Chem. Eng. Data 54 (10), S. 2839–2844. DOI: 10.1021/je800900a.
CarbonDioxide | silica gel pellet |  | ads | [11 empty] | 5.164e-10 | 238.6 | 1 | -0.3053 | 2330 | -1 | 0.6543473 | 67.2 | 97900 | 283.15 | 328.15 | 5.28108e-05 | 0.05633152 |  |  |  | Wang, Yu; LeVan, M. Douglas (2009): Adsorption Equilibrium of Carbon Dioxide and Water Vapor on Zeolites 5A and 13X and Silica Gel. Pure Components. In: J. Chem. Eng. Data 54 (10), S. 2839–2844. DOI: 10.1021/je800900a.
CarbonDioxide | activated carbon fiber | A-20 | ads |  | 2.16e-06 |  |  |  | 2000 | 1.03 |  |  |  |  | 2.55e-10 | 0 | 1 | 0.696 | 2312.837 | -1 | 1.56 | 60000 | 9488000 | 263.15 | 343.15 | 0.118 | 0.992 |  |  |  | Saha, Bidyut Baran; Jribi, Skander; Koyama, Shigeru; El-Sharkawy, Ibrahim I. (2011): Carbon Dioxide Adsorption Isotherms on Activated Carbons. In: J. Chem. Eng. Data 56 (5), S. 1974–1981. DOI: 10.1021/je100973t.
CarbonDioxide | activated carbon powder | Maxsorb III | ads |  | 2e-06 |  |  |  | 3150 | 1.07 |  |  |  |  | 1.17e-10 | 0 | 1 | 0.664 | 2449.948 | -1 | 3.06 | 97000 | 10164000 | 263.15 | 343.15 | 0.121 | 1.719 |  |  |  | Saha, Bidyut Baran; Jribi, Skander; Koyama, Shigeru; El-Sharkawy, Ibrahim I. (2011): Carbon Dioxide Adsorption Isotherms on Activated Carbons. In: J. Chem. Eng. Data 56 (5), S. 1974–1981. DOI: 10.1021/je100973t.
Water | zeolite pellet | 5A | ads | [11 empty] | 4.714e-13 | -51.14 | 1 | 0.3548 | 9955 | -1 | 0.422675 | 14.7 | 1660 | 273.15 | 373.15 | 0.047200034 | 0.248610864 |  |  |  | Wang, Yu; LeVan, M. Douglas (2009): Adsorption Equilibrium of Carbon Dioxide and Water Vapor on Zeolites 5A and 13X and Silica Gel. Pure Components. In: J. Chem. Eng. Data 54 (10), S. 2839–2844. DOI: 10.1021/je800900a.
Water | zeolite pellet | 13X | ads | [11 empty] | 2.408e-10 | -4.199 | 1 | 0.3974 | 6852 | -1 | 0.2718751 | 10.5 | 1830 | 273.15 | 373.15 | 0.04828095 | 0.257618504 |  |  |  | Wang, Yu; LeVan, M. Douglas (2009): Adsorption Equilibrium of Carbon Dioxide and Water Vapor on Zeolites 5A and 13X and Silica Gel. Pure Components. In: J. Chem. Eng. Data 54 (10), S. 2839–2844. DOI: 10.1021/je800900a.
Water | silica gel pellet |  | ads | [11 empty] | 2.787e-08 | 22.13 | 1 | -0.00119 | 1093 | -1 | 114219.6 | 13.9 | 5250 | 273.15 | 348.15 | 0.001927635 | 0.34229032 |  |  |  | Wang, Yu; LeVan, M. Douglas (2009): Adsorption Equilibrium of Carbon Dioxide and Water Vapor on Zeolites 5A and 13X and Silica Gel. Pure Components. In: J. Chem. Eng. Data 54 (10), S. 2839–2844. DOI: 10.1021/je800900a.
Water | silica gel pellet | Fuji RD | ads | [11 empty] | 1.622222e-12 | 0 | 1 | 12 | 5835.031 | -1 | 0.45 | [9 empty] | Chua, H. T.; Ng, K. C.; Wang, W.; Yap, C.; Wang, X. L. (2004): Transient modeling of a two-bed silica gel–water adsorption chiller. In: International Journal of Heat and Mass Transfer 47 (4), S. 659–669. DOI: 10.1016/j.ijheatmasstransfer.2003.08.010.
Propylene | zeolite pellet | 13X | ads | 0.002 |  | 0.79 | 1.5-1.9 | 4-7 |  |  | 0.39 | 630-680 | 1358 | 2234 | 3.5e-10 | 0 | 1 | 0.608 | 5100 | -1 | 0.1127737032 | 207.5 | 103413.5 | 303 | 473 | 0.002668276 | 0.1143988 |  |  |  | Da Silva, Francisco A.; Rodrigues, Alírio E. (1999): Adsorption Equilibria and Kinetics for Propylene and Propane over 13X and 4A Zeolite Pellets. In: Ind. Eng. Chem. Res. 38 (5), S. 2051–2057. DOI: 10.1021/ie980640z.
Propylene | zeolite pellet | 13X | ads | 0.001 | 5e-07 |  | 0.8 |  |  |  | 0.395 |  | 1357 |  | 2.5e-10 | 0 | 1 | 0.658 | 5099.548 | -1 | 0.1089865266 | 269.2 | 151780.1 | 333 | 393 | 0.004055645 | 0.1040489 | 2.515 |  |  | Lamia, Nabil; Wolff, Luc; Leflaive, Philibert; Sá Gomes, Pedro; Grande, Carlos A.; Rodrigues, Alírio E. (2007): Propane/Propylene Separation by Simulated Moving Bed I. Adsorption of Propane, Propylene and Isobutane in Pellets of 13X Zeolite. In: Separation Science and Technology 42 (12), S. 2539–2566. DOI: 10.1080/01496390701515219.
Propylene | zeolite pellet | 4A | ads | 0.0034 |  | 1.6 | 3.2 | 8-12 |  |  | 0.34 | >700 | 1700 | 2590 | 7.4e-09 | 0 | 1 | 0.666 | 3594 | -1 | 0.0854218722 | 207.5 | 102906.9 | 303 | 473 | 0.00287068 | 0.1143988 |  |  |  | Da Silva, Francisco A.; Rodrigues, Alírio E. (1999): Adsorption Equilibria and Kinetics for Propylene and Propane over 13X and 4A Zeolite Pellets. In: Ind. Eng. Chem. Res. 38 (5), S. 2051–2057. DOI: 10.1021/ie980640z.
Propylene | zeolite crystal | 5A | ads | 0.001 | 0.00005 | 1.65-2.5 |  |  |  |  | 0.35 |  | 1130 | 1740 | 0.0008391733 | 0 | 2.5 | 0.4 | 1683.813 | 1 | 0.1691605548 | 2440.3 | 99132.3 | 323 | 423 | 0.02719992 | 0.149766 |  |  |  | Grande, Carlos A.; Gigola, Carlos; Rodrigues, Alírio E. (2002): Adsorption of Propane and Propylene in Pellets and Crystals of 5A Zeolite. In: Ind. Eng. Chem. Res. 41 (1), S. 85–92. DOI: 10.1021/ie010494o.
Propylene | zeolite pellet | 5A | ads | 0.0011 | 0.00005 | 1.65-2.5 |  |  |  |  | 0.35 |  | 1130 | 1740 | 0.0001680163 | 0 | 2.777778 | 0.36 | 1611.65 | 1 | 0.1232936382 | 2025.1 | 99973.3 | 323 | 423 | 0.02162099 | 0.1046317 |  |  |  | Grande, Carlos A.; Gigola, Carlos; Rodrigues, Alírio E. (2002): Adsorption of Propane and Propylene in Pellets and Crystals of 5A Zeolite. In: Ind. Eng. Chem. Res. 41 (1), S. 85–92. DOI: 10.1021/ie010494o.
Propylene | carbon molecular sieve | 4A | ads |  | 0.0003 | 1.1 |  | 2.3-5 |  | 0.31 | 0.315 |  | 900 |  | 0.001398215 | 0 | 3.076923 | 0.325 | 1725.908 | 1 | 0.08108765898 | 540 | 282903 | 343 | 423 | 0.01266811 | 0.06229611 |  |  |  | Grande, Carlos A.; Silva, Viviana M.T.M.; Gigola, Carlos; Rodrigues, Alı́rio E. (2003): Adsorption of propane and propylene onto carbon molecular sieve. In: Carbon 41 (13), S. 2533–2545. DOI: 10.1016/S0008-6223(03)00304-X.
Propane | zeolite pellet | 13X | ads | 0.002 |  | 0.79 | 1.5-1.9 | 4-7 |  |  | 0.39 | 630-680 | 1358 | 2234 | 3.5e-10 | 0 | 1 | 0.58 | 4300 | -1 | 0.11817996 | 444.1 | 104549.7 | 303 | 473 | 0.00104730375 | 0.09544001904 |  |  |  | Da Silva, Francisco A.; Rodrigues, Alírio E. (1999): Adsorption Equilibria and Kinetics for Propylene and Propane over 13X and 4A Zeolite Pellets. In: Ind. Eng. Chem. Res. 38 (5), S. 2051–2057. DOI: 10.1021/ie980640z.
Propane | zeolite pellet | 13X | ads | 0.001 | 5e-07 |  | 0.8 |  |  |  | 0.395 |  | 1357 |  | 2.5e-10 | 0 | 1 | 0.892 | 4438.05 | -1 | 0.0970134 | 367.8 | 154298.9 | 333 | 393 | 0.00264493806 | 0.09669810645 | 6.205 |  |  | Lamia, Nabil; Wolff, Luc; Leflaive, Philibert; Sá Gomes, Pedro; Grande, Carlos A.; Rodrigues, Alírio E. (2007): Propane/Propylene Separation by Simulated Moving Bed I. Adsorption of Propane, Propylene and Isobutane in Pellets of 13X Zeolite. In: Separation Science and Technology 42 (12), S. 2539–2566. DOI: 10.1080/01496390701515219.
Propane | zeolite pellet | 4A | ads | 0.0034 |  | 1.6 | 3.2 | 8-12 |  |  | 0.34 | >700 | 1700 | 2590 | 6e-07 | 0 | 1 | 1 | 0 | -1 | 0.08951691 | 291.1 | 107707.2 | 303 | 473 | 0.0073 | 0.012964 |  |  |  | Da Silva, Francisco A.; Rodrigues, Alírio E. (1999): Adsorption Equilibria and Kinetics for Propylene and Propane over 13X and 4A Zeolite Pellets. In: Ind. Eng. Chem. Res. 38 (5), S. 2051–2057. DOI: 10.1021/ie980640z.
Propane | zeolite crystal | 5A | ads | 0.001 | 0.00005 | 1.65-2.5 |  |  |  |  | 0.35 |  | 1130 | 1740 | 0.0001792538 | 0 | 2.173913 | 0.46 | 1828.14 | 1 | 0.16051308 | 2475.3 | 99591.1 | 323 | 423 | 0.01234407321 | 0.1370305 |  |  |  | Grande, Carlos A.; Gigola, Carlos; Rodrigues, Alírio E. (2002): Adsorption of Propane and Propylene in Pellets and Crystals of 5A Zeolite. In: Ind. Eng. Chem. Res. 41 (1), S. 85–92. DOI: 10.1021/ie010494o.
Propane | zeolite pellet | 5A | ads | 0.0011 | 0.00005 | 1.65-2.5 |  |  |  |  | 0.35 |  | 1130 | 1740 | 8.989322e-06 | 0 | 1.724138 | 0.58 | 2393.42 | 1 | 0.11509317 | 2344.7 | 99897.9 | 323 | 423 | 0.00555578103 | 0.102417 |  |  |  | Grande, Carlos A.; Gigola, Carlos; Rodrigues, Alírio E. (2002): Adsorption of Propane and Propylene in Pellets and Crystals of 5A Zeolite. In: Ind. Eng. Chem. Res. 41 (1), S. 85–92. DOI: 10.1021/ie010494o.
Propane | carbon molecular sieve | 4A | ads |  | 0.0003 | 1.1 |  | 2.3-5 |  | 0.31 | 0.315 |  | 900 |  | 0.001547671 | 0 | 2.808989 | 0.356 | 1378.321 | 1 | 0.077478429 | 2205 | 291114 | 343 | 423 | 0.01156399728 | 0.05370176757 |  |  |  | Grande, Carlos A.; Silva, Viviana M.T.M.; Gigola, Carlos; Rodrigues, Alı́rio E. (2003): Adsorption of propane and propylene onto carbon molecular sieve. In: Carbon 41 (13), S. 2533–2545. DOI: 10.1016/S0008-6223(03)00304-X.
1-Butene | zeolite pellet | 13X | ads | 0.001 | 5e-07 |  | 0.8 |  |  |  | 0.395 |  | 1357 |  | 2.5e-10 | 0 | 1 | 0.452 | 6542.816 | -1 | 0.117831 | 0 | 110050 | 333 | 393 | 0 | 0.1155866 | 2 |  |  | Lamia, Nabil; Wolff, Luc; Leflaive, Philibert; Leinekugel‐Le‐Cocq, Damien; Sá Gomes, Pedro; Grande, Carlos A.; Rodrigues, Alírio E. (2008): Equilibrium and Fixed Bed Adsorption of 1‐Butene, Propylene and Propane Over 13X Zeolite Pellets. In: Separation Science and Technology 43 (5), S. 1124–1156. DOI: 10.1080/01496390801888136.
R-1234ze(E) | activated carbon powder | Maxsorb III | ads | [11 empty] | 1.3e-05 | 0 | 1 | 0.295 | 3863.148 | -1 | 3.74 | [9 empty] | Jribi, Skander; Saha, Bidyut Baran; Koyama, Shigeru; Chakraborty, Anutosh; Ng, Kim Choon (2013): Study on activated carbon/HFO-1234ze(E) based adsorption cooling cycle. In: Applied Thermal Engineering 50 (2), S. 1570–1575. DOI: 10.1016/j.applthermaleng.2011.11.066.
R-134a | activated carbon powder | Maxsorb III | ads | [11 empty] | 3.51e-05 | 0 | 1 | 0.321 | 3027.255 | -1 | 4.32 | [9 empty] | Jribi, Skander; Saha, Bidyut Baran; Koyama, Shigeru; Chakraborty, Anutosh; Ng, Kim Choon (2013): Study on activated carbon/HFO-1234ze(E) based adsorption cooling cycle. In: Applied Thermal Engineering 50 (2), S. 1570–1575. DOI: 10.1016/j.applthermaleng.2011.11.066.
Isobutane | zeolite pellet | 13X | ads | 0.001 | 5e-07 |  | 0.8 |  |  |  | 0.395 |  | 1357 |  | 2.5e-10 | 0 | 1 | 0.848 | 5003.33 | -1 | 0.1034536 | 171.9 | 152632 | 333 | 393 | 0.0058881372 | 0.1042103224 | 2.1175 |  |  | Lamia, Nabil; Wolff, Luc; Leflaive, Philibert; Sá Gomes, Pedro; Grande, Carlos A.; Rodrigues, Alírio E. (2007): Propane/Propylene Separation by Simulated Moving Bed I. Adsorption of Propane, Propylene and Isobutane in Pellets of 13X Zeolite. In: Separation Science and Technology 42 (12), S. 2539–2566. DOI: 10.1080/01496390701515219.