## Tabelle1
refrigerant | sorbent | sorbent-subtype | type | measurements-procedure | measurements-type | pressures | temperatures | loadings | uncertainty-data-source | uncertainty-pressure-abs | uncertainty-pressure-rel | uncertainty-temperature-abs | uncertainty-temperature-rel | uncertainty-loading-abs | uncertainty-loading-rel | comment | literature
- | - | - | - | - | - | in Pa | in K | in kg/kg or mol/mol | - | in Pa | in % | in K | in % | in kg/kg or mol/mol | in % | - | -
R-152a | lubricant | PEC9 | abs |  | isotherms_p | 113100,119000,133500,182100,328700,341800,464200,143800,151300,169900,249200,451900,485600,670400,169300,178000,200100,313900,563800,627600,866500,189100,199600,223800,372200,653900,750700,1022000 | 303,303,303,303,303,303,303,323,323,323,323,323,323,323,343,343,343,343,343,343,343,363,363,363,363,363,363,363 | 0.2286,0.2361,0.2604,0.3276,0.5096,0.5214,0.6481,0.1909,0.197,0.2185,0.293,0.4607,0.481,0.6034,0.1579,0.1627,0.1815,0.2578,0.4072,0.4348,0.5472,0.1317,0.1342,0.1512,0.2245,0.3591,0.3893,0.4893 | table | [7 empty] | Wahlström, Åsa; Vamling, Lennart (2000): Solubility of HFCs in Pentaerythritol Tetraalkyl Esters. In: J. Chem. Eng. Data 45 (1), S. 97–103. DOI: 10.1021/je990171n.
R-152a | lubricant | PEB6 | abs |  | isotherms_p | 96400,102300,109100,293700,380900,550600,121900,127300,140700,379300,503600,740000,144600,148900,168900,453700,615700,907400 | 323,323,323,323,323,323,343,343,343,343,343,343,363,363,363,363,363,363 | 0.1256,0.1345,0.1447,0.3387,0.4173,0.5485,0.1074,0.1142,0.1244,0.2978,0.3766,0.5021,0.0915,0.0964,0.1064,0.2585,0.3394,0.4513 | table | [7 empty] | Wahlström, Åsa; Vamling, Lennart (2000): Solubility of HFCs in Pentaerythritol Tetraalkyl Esters. In: J. Chem. Eng. Data 45 (1), S. 97–103. DOI: 10.1021/je990171n.
R-152a | lubricant | PEB8 | abs |  | isotherms_p | 75100,84200,100700,261800,400600,100000,111600,134700,355200,573900,124200,138800,168100,437100,736800,145100,162600,197100,501500,873200 | 303,303,303,303,303,323,323,323,323,323,343,343,343,343,343,363,363,363,363,363 | 0.1576,0.1739,0.2053,0.4544,0.5865,0.1367,0.1516,0.1794,0.3999,0.5388,0.1163,0.1294,0.1534,0.3435,0.4817,0.099,0.11,0.1307,0.293,0.4221 | table | [7 empty] | Wahlström, Åsa; Vamling, Lennart (1999): Solubility of HFC32, HFC125, HFC134a, HFC143a, and HFC152a in a Pentaerythritol Tetrapentanoate Ester. In: J. Chem. Eng. Data 44 (4), S. 823–828. DOI: 10.1021/je980235e.
R-152a | pentaerythritol tetrapentanoate ester |  | abs |  | isotherms_p | 58500,77000,155200,215800,268100,380000,84400,110300,225000,315700,400900,564700,110100,144100,295800,417400,540500,747300,134600,175800,363500,514400,675300,904300 | 303,303,303,303,303,303,323,323,323,323,323,323,343,343,343,343,343,343,363,363,363,363,363,363 | 0.1167,0.1532,0.29,0.3764,0.4497,0.5824,0.1023,0.136,0.2636,0.3445,0.4183,0.5387,0.0883,0.1186,0.2357,0.3097,0.382,0.4845,0.0753,0.1026,0.2083,0.2744,0.3434,0.4264 | table | [7 empty] | Wahlström, Åsa; Vamling, Lennart (2000): Solubility of HFCs in Pentaerythritol Tetraalkyl Esters. In: J. Chem. Eng. Data 45 (1), S. 97–103. DOI: 10.1021/je990171n.