## Tabelle1
refrigerant | sorbent | sorbent-subtype | type | measurements-procedure | measurements-type | pressures | temperatures | loadings | uncertainty-data-source | uncertainty-pressure-abs | uncertainty-pressure-rel | uncertainty-temperature-abs | uncertainty-temperature-rel | uncertainty-loading-abs | uncertainty-loading-rel | comment | literature
- | - | - | - | - | - | in Pa | in K | in kg/kg or mol/mol | - | in Pa | in % | in K | in % | in kg/kg or mol/mol | in % | - | -
R-32 | lubricant | BAB15 | abs |  | isotherms | 474000,911000,1384000,1811000,2473000,791000,1515000,2252000,3156000,3900000,1073000,2642000,3573000,4872000,5369000 | 313.15,313.15,313.15,313.15,313.15,333.15,333.15,333.15,333.15,333.15,353.15,353.15,353.15,353.15,353.15 | 0.138,0.214,0.332,0.409,0.58,0.185,0.28,0.382,0.511,0.626,0.188,0.347,0.449,0.567,0.61 | table |  |  | 0.2 |  |  |  |  | Takigawa, Katsuya; Sandler, Stanley I.; Yokozeki, Akimichi (2002): Solubility and viscosity of refrigerant/lubricant mixtures. Hydrofluorocarbon/alkylbenzene systems. In: International Journal of Refrigeration 25 (8), S. 1014–1024. DOI: 10.1016/S0140-7007(02)00025-7.
R-32 | lubricant | BAB32 | abs |  | isotherms | 684000,996000,1580000,2011000,2459000,929000,1604000,2404000,3059000,3893000,1011000,1577000,2766000,3452000,4562000,5000000 | 313.15,313.15,313.15,313.15,313.15,333.15,333.15,333.15,333.15,333.15,353.15,353.15,353.15,353.15,353.15,353.15 | 0.183,0.229,0.355,0.44,0.518,0.746,0.275,0.404,0.476,0.582,0.16,0.221,0.369,0.431,0.512,0.546 | table |  |  | 0.2 |  |  |  |  | Takigawa, Katsuya; Sandler, Stanley I.; Yokozeki, Akimichi (2002): Solubility and viscosity of refrigerant/lubricant mixtures. Hydrofluorocarbon/alkylbenzene systems. In: International Journal of Refrigeration 25 (8), S. 1014–1024. DOI: 10.1016/S0140-7007(02)00025-7.
R-32 | lubricant | POE | abs |  | isosteres | 916000,1319200,1988800,2458800,2568600,3023400,3351800,1156500,1523400,1721100,2014600,2378800,2714800,3183800,1097400,1310600,1602400,2000700,2325900,2527900,1075300,1279900,1649000,2045600,2085100,2548600,2625900,3320000,1180700,1295500,1675800,1958000,2364400,2820400,3053900,1008100,1135200,1245500,1348800,1463400,1601700,813300,858700,945900 | 276.51,289.03,304.35,312.95,314.81,321.76,326.04,284.44,294.26,298.89,304.91,311.61,317.04,323.81,282.8,288.97,296.37,304.81,310.81,314.26,282.19,288.23,297.39,305.85,306.49,314.64,315.87,325.84,285.97,289.33,299.28,305.38,313.64,321.48,325.3,298.44,303.85,308.36,312.26,316.44,321.03,289.1,291.5,295.65 | 1,1,1,1,1,1,1,0.995874254,0.995874254,0.995874254,0.995874254,0.995874254,0.995874254,0.995874254,0.978533939,0.978533939,0.978533939,0.978533939,0.978533939,0.978533939,0.950754953,0.950754953,0.950754953,0.950754953,0.950754953,0.947968626,0.947968626,0.947968626,0.895782932,0.895782932,0.895782932,0.895782932,0.895782932,0.895782932,0.895782932,0.690277868,0.690277868,0.690277868,0.690277868,0.690277868,0.690277868,0.690277868,0.690277868,0.690277868 | table | 1730 Pa for p < 3.45 bar ¦ 17300 Pa for p < 34.5 bar |  | 0.21 |  |  | 4 | Molar fractions calculates from mass fractions with M_POE = 0.590; mass fractions rounded. | Burton, C.; Jacobi, A. M.; Mehendale, S. S. (1999): Vapor-liquid equilibrium for R-32 and R-410A mixed with a polyol ester. Non-ideality and local composition modeling. In: International Journal of Refrigeration 22 (6), S. 458–471. DOI: 10.1016/S0140-7007(99)00012-2.
R-32 | lubricant | PEC9 | abs |  | isotherms_p | 203300,217400,233900,378300,713700,882000,1290800,231000,246900,265800,455000,844500,1083600,1579200,252500,270200,290400,519700,945800,1249600,1788700,269300,287700,309600,573100,1023500,1381000,1937200 | 303,303,303,303,303,303,303,323,323,323,323,323,323,323,343,343,343,343,343,343,343,363,363,363,363,363,363,363 | 0.1877,0.1973,0.2097,0.2988,0.4635,0.5314,0.6622,0.1532,0.1612,0.1715,0.2583,0.4026,0.4759,0.5968,0.1264,0.1324,0.1417,0.2236,0.3485,0.4244,0.5343,0.1061,0.1116,0.1189,0.1959,0.3051,0.3836,0.4856 | table | [7 empty] | Wahlström, Åsa; Vamling, Lennart (2000): Solubility of HFCs in Pentaerythritol Tetraalkyl Esters. In: J. Chem. Eng. Data 45 (1), S. 97–103. DOI: 10.1021/je990171n.
R-32 | lubricant | PEB6 | abs |  | isotherms_p | 118000,149500,162100,362400,713000,928200,1337700,138200,175300,189400,426100,831700,1101800,1580800,155200,197100,211500,479200,924200,1241400,1760500 | 323,323,323,323,323,323,323,343,343,343,343,343,343,343,363,363,363,363,363,363,363 | 0.0817,0.1024,0.1112,0.2243,0.3807,0.4548,0.5716,0.0683,0.0859,0.0923,0.1915,0.3311,0.4039,0.5127,0.0577,0.0726,0.0776,0.1646,0.2893,0.3607,0.4613 | table | [7 empty] | Wahlström, Åsa; Vamling, Lennart (2000): Solubility of HFCs in Pentaerythritol Tetraalkyl Esters. In: J. Chem. Eng. Data 45 (1), S. 97–103. DOI: 10.1021/je990171n.
R-32 | lubricant | PEB8 | abs |  | isotherms_p | 134600,146600,155100,390100,520200,767700,1135700,159000,174800,184700,482700,648800,987000,1412100,181800,200100,211200,558800,759300,1174200,1614600,200500,220700,233200,621400,849000,1334400,1762400 | 303,303,303,303,303,303,303,323,323,323,323,323,323,323,343,343,343,343,343,343,343,363,363,363,363,363,363,363 | 0.1305,0.1426,0.151,0.3292,0.3951,0.5157,0.6416,0.1105,0.1198,0.1276,0.2828,0.3477,0.4679,0.5755,0.0922,0.0997,0.1069,0.2424,0.3043,0.4224,0.512,0.0779,0.084,0.0904,0.209,0.2695,0.3822,0.4586 | table | [7 empty] | Wahlström, Åsa; Vamling, Lennart (2000): Solubility of HFCs in Pentaerythritol Tetraalkyl Esters. In: J. Chem. Eng. Data 45 (1), S. 97–103. DOI: 10.1021/je990171n.
R-32 | pentaerythritol tetrapentanoate ester |  | abs |  | isotherms_p | 71100,93700,123800,407800,583000,794700,1073800,90300,118900,156000,523700,751000,1037500,1382700,107200,141500,184400,625300,894800,1248500,1617800,122600,161200,209500,714000,1015300,1427600,1794900 | 303,303,303,303,303,303,303,323,323,323,323,323,323,323,343,343,343,343,343,343,343,363,363,363,363,363,363,363 | 0.0734,0.0955,0.1216,0.3307,0.429,0.5243,0.6335,0.062,0.0812,0.1042,0.2911,0.3814,0.477,0.5687,0.0523,0.069,0.0894,0.2547,0.3373,0.4304,0.5041,0.044,0.0588,0.0769,0.2227,0.2993,0.3884,0.4461 | table | [7 empty] | Wahlström, Åsa; Vamling, Lennart (1999): Solubility of HFC32, HFC125, HFC134a, HFC143a, and HFC152a in a Pentaerythritol Tetrapentanoate Ester. In: J. Chem. Eng. Data 44 (4), S. 823–828. DOI: 10.1021/je980235e.