## Tabelle1
refrigerant | sorbent | sorbent-subtype | type | prop-diameter-crystal | prop-diameter-pore | prop-diameter-pellet | prop-diameter-extrudate | prop-length-extrudate | prop-area-surface | prop-volume-pore | props-porosity-pellet | props-density-bulk | props-density-pellet | props-density-solid | measurements-procedure | measurements-type | pressures | temperatures | loadings | adsorptionPotentials | volumetricLoadings | uncertainty-data-source | uncertainty-pressure-abs | uncertainty-pressure-rel | uncertainty-temperature-abs | uncertainty-temperature-rel | uncertainty-loading-abs | uncertainty-loading-rel | uncertainty-adsorptionPotential-abs | uncertainty-adsorptionPotential-rel | uncertainty-volumetricLoading-abs | uncertainty-volumetricLoading-rel | comment | literature
- | - | - | - | in mm | in mm | in mm | in mm | in mm | in m2/g | in cm3/g | in - | in kg/m3 | in kg/m3 | in kg/m3 | - | - | in Pa | in K | in kg/kg | in J/mol | in m3/kg | - | in Pa | in % | in K | in % | in kg/kg | in % | in J/mol | in % | in m3/kg | in % | - | -
1-Butene | zeolite pellet | 13X | ads | 0.001 | 5e-07 |  | 0.8 |  |  |  | 0.395 |  | 1357 |  | gravimetric | isotherms | 0,750,5600,21450,29200,39550,48100,56050,66100,76100,86050,100500,108200,0,100,500,2750,10000,18950,34850,47050,61150,73600,82150,98800,107250,0,2100,5600,11050,14950,23200,34150,42500,56100,71200,82850,94600,108050,0,300,2400,9400,20250,26700,33750,52450,67500,76300,85050,102900,110050 | 333,333,333,333,333,333,333,333,333,333,333,333,333,353,353,353,353,353,353,353,353,353,353,353,353,353,373,373,373,373,373,373,373,373,373,373,373,373,373,393,393,393,393,393,393,393,393,393,393,393,393,393 | 0,0.0925815,0.10425238,0.11031226,0.11177112,0.11283721,0.11351053,0.11395941,0.11440829,0.11485717,0.11513772,0.11541827,0.1155866,0,0.05066733,0.07832956,0.0886538,0.09858527,0.10234464,0.10576735,0.10722621,0.10862896,0.1094145,0.11008782,0.11070503,0.11115391,0,0.07109137,0.0819206,0.09072987,0.09398425,0.09723863,0.09953914,0.1004369,0.10228853,0.10464515,0.10554291,0.106609,0.10784342,0,0.02996274,0.05964493,0.07962009,0.08988822,0.09246928,0.09448924,0.09740696,0.09897804,0.09976358,0.10082967,0.10189576,0.10251297 |  |  | figure | 50 |  | 0.1 | [8 empty] | Lamia, Nabil; Wolff, Luc; Leflaive, Philibert; Leinekugel‐Le‐Cocq, Damien; Sá Gomes, Pedro; Grande, Carlos A.; Rodrigues, Alírio E. (2008): Equilibrium and Fixed Bed Adsorption of 1‐Butene, Propylene and Propane Over 13X Zeolite Pellets. In: Separation Science and Technology 43 (5), S. 1124–1156. DOI: 10.1080/01496390801888136.