## Tabelle1
refrigerant | sorbent | sorbent-subtype | type | prop-diameter-crystal | prop-diameter-pore | prop-diameter-pellet | prop-diameter-extrudate | prop-length-extrudate | prop-area-surface | prop-volume-pore | props-porosity-pellet | props-density-bulk | props-density-pellet | props-density-solid | measurements-procedure | measurements-type | pressures | temperatures | loadings | adsorptionPotentials | volumetricLoadings | uncertainty-data-source | uncertainty-pressure-abs | uncertainty-pressure-rel | uncertainty-temperature-abs | uncertainty-temperature-rel | uncertainty-loading-abs | uncertainty-loading-rel | uncertainty-adsorptionPotential-abs | uncertainty-adsorptionPotential-rel | uncertainty-volumetricLoading-abs | uncertainty-volumetricLoading-rel | comment | literature
- | - | - | - | in mm | in mm | in mm | in mm | in mm | in m2/g | in cm3/g | in - | in kg/m3 | in kg/m3 | in kg/m3 | - | - | in Pa | in K | in kg/kg | in J/mol | in m3/kg | - | in Pa | in % | in K | in % | in kg/kg | in % | in J/mol | in % | in m3/kg | in % | - | -
Methanol | activated carbon | G32-H | ads | [5 empty] | 921 |  | 0.77 | 370 |  | 2174 | gravimetric | isobars | 3200,3200,3200,3200,3200,3200,3200,3200,3200,3200,3200,28000,28000,28000,28000,28000,28000,28000,28000 | 288.06,293.03,303.03,313.03,323.03,332.91,343.15,353.21,368.06,383.09,393.15,313.09,322.671,332.372,342.072,351.593,366.024,380.455,390.036 | 0.356737,0.341904,0.292213,0.211743,0.133498,0.078616,0.048949,0.033004,0.022621,0.016687,0.014091,0.374907,0.356366,0.337454,0.309642,0.262176,0.168727,0.096415,0.069345 |  |  | figure | [11 empty] | Henninger, S. K.; Schicktanz, M.; Hügenell, P.P.C.; Sievers, H.; Henning, H.-M. (2012): Evaluation of methanol adsorption on activated carbons for thermally driven chillers part I. Thermophysical characterisation. In: International Journal of Refrigeration 35 (3), S. 543–553. DOI: 10.1016/j.ijrefrig.2011.10.004.
Methanol | activated carbon | Norit R 1 Extra | ads | [5 empty] | 1045 |  | 0.87 | 370 |  | 2139 | gravimetric | isobars | 3200,3200,3200,3200,3200,3200,3200,3200,3200,3200,3200,28000,28000,28000,28000,28000,28000,28000,28000 | 288.117,292.717,303.047,313.151,322.954,333.133,343.237,352.964,368.045,382.974,393.003,313.076,322.577,332.304,341.88,351.531,365.933,380.184,389.761 | 0.33728,0.297949,0.206176,0.128454,0.077429,0.046077,0.030182,0.019437,0.012924,0.00922,0.007376,0.4137,0.365484,0.319143,0.253597,0.181962,0.104253,0.061671,0.045774 |  |  | figure | [11 empty] | Henninger, S. K.; Schicktanz, M.; Hügenell, P.P.C.; Sievers, H.; Henning, H.-M. (2012): Evaluation of methanol adsorption on activated carbons for thermally driven chillers part I. Thermophysical characterisation. In: International Journal of Refrigeration 35 (3), S. 543–553. DOI: 10.1016/j.ijrefrig.2011.10.004.
Methanol | activated carbon | RÜTGERS CG1-3 | ads | [5 empty] | 1009 |  | 0.84 | 420 |  | 2259 | gravimetric | isobars | 3200,3200,3200,3200,3200,3200,3200,3200,3200,3200,3200,7540,7540,7540,7540,7540,7540,7540,7540,7540,7540,28500,28500,28500,28500,28500,28500,28500,28500 | 288.212,292.934,302.977,312.96,322.944,333.047,342.792,353.016,367.665,383.031,393.016,293.115,302.8,312.784,322.947,332.75,343.033,353.017,367.904,382.971,392.956,312.727,322.472,331.978,341.424,351.108,365.515,379.804,389.37 | 0.390162,0.338514,0.269768,0.185047,0.112957,0.060186,0.033422,0.020774,0.012578,0.007353,0.00548,0.388669,0.359304,0.312106,0.241502,0.16384,0.102523,0.06127,0.031525,0.021471,0.017369,0.429505,0.371534,0.343284,0.29943,0.241458,0.145956,0.080547,0.056384 |  |  | figure | [11 empty] | Henninger, S. K.; Schicktanz, M.; Hügenell, P.P.C.; Sievers, H.; Henning, H.-M. (2012): Evaluation of methanol adsorption on activated carbons for thermally driven chillers part I. Thermophysical characterisation. In: International Journal of Refrigeration 35 (3), S. 543–553. DOI: 10.1016/j.ijrefrig.2011.10.004.
Methanol | activated carbon | Norit RX 3 Extra | ads | [5 empty] | 1111 |  | 0.75 | 370 |  | 2169 | gravimetric | isobars | 3200,3200,3200,3200,3200,3200,3200,3200,3200,3200,3200,28000,28000,28000,28000,28000,28000,28000,28000 | 288.117,292.905,302.842,313.019,322.896,332.952,342.828,352.764,367.847,382.811,393.106,313.075,322.712,332.349,341.926,351.564,365.87,380.236,389.813 | 0.378252,0.346687,0.267585,0.181054,0.114954,0.068546,0.042199,0.026625,0.017755,0.0126,0.00966,0.424025,0.395447,0.360183,0.3082,0.243958,0.151123,0.087638,0.062776 |  |  | figure | [11 empty] | Henninger, S. K.; Schicktanz, M.; Hügenell, P.P.C.; Sievers, H.; Henning, H.-M. (2012): Evaluation of methanol adsorption on activated carbons for thermally driven chillers part I. Thermophysical characterisation. In: International Journal of Refrigeration 35 (3), S. 543–553. DOI: 10.1016/j.ijrefrig.2011.10.004.
Methanol | activated carbon | CarboTech C40/1 | ads | [5 empty] | 1288 |  | 0.82 | 380 |  | 2142 | gravimetric | isobars | 3100,3100,3100,3100,3100,3100,3100,3100,3100,3100,3100,7710,7710,7710,7710,7710,7710,7710,7710,7710,7710,28320,28320,28320,28320,28320,28320,28320,28320,28320 | 288.067,292.861,302.927,312.993,322.937,333.061,342.946,353.129,367.985,383.14,393.144,293.157,302.683,313.049,323.055,333.12,343.065,353.069,368.044,383.14,393.144,312.924,322.57,332.036,341.742,351.149,365.527,379.845,383.139,389.429 | 0.376335,0.311712,0.188404,0.104078,0.056137,0.031956,0.019656,0.013295,0.006911,0.005724,0.006417,0.458359,0.378862,0.264092,0.157862,0.089872,0.052327,0.031858,0.01842,0.011664,0.009016,0.470143,0.425544,0.342707,0.246503,0.157726,0.078205,0.042495,0.039137,0.030939 |  |  | figure | [11 empty] | Henninger, S. K.; Schicktanz, M.; Hügenell, P.P.C.; Sievers, H.; Henning, H.-M. (2012): Evaluation of methanol adsorption on activated carbons for thermally driven chillers part I. Thermophysical characterisation. In: International Journal of Refrigeration 35 (3), S. 543–553. DOI: 10.1016/j.ijrefrig.2011.10.004.
Methanol | activated carbon | CarboTech A35/1 | ads | [5 empty] | 1414 |  | 0.88 | 330 |  | 2191 | gravimetric | isobars | 2910,2910,2910,2910,2910,2910,2910,2910,2910,2910,2910,2910,2910,2910,2910,2910,2910,2910,2910,7130,7130,7130,7130,7130,7130,7130,7130,7130,27900,27900,27900,27900,27900,27900,27900,27900 | 288.099,293.085,302.995,312.899,323.159,332.877,343.133,353.149,367.842,293.265,298.07,303.234,313.079,323.099,332.996,343.132,353.148,363.104,368.021,288.025,293.066,303.035,313.125,322.971,333.052,343.01,353.147,368.141,312.613,322.334,331.941,341.608,351.094,365.496,379.892,389.489 | 0.433086,0.348699,0.204089,0.110037,0.060967,0.033457,0.020446,0.013383,0.007435,0.352045,0.275465,0.207435,0.112639,0.062454,0.037175,0.025651,0.017472,0.014126,0.011896,0.574349,0.537175,0.4,0.250186,0.144238,0.079926,0.047955,0.030855,0.019703,0.569517,0.513383,0.400743,0.275093,0.171747,0.082156,0.042379,0.029368 |  |  | figure | [11 empty] | Henninger, S. K.; Schicktanz, M.; Hügenell, P.P.C.; Sievers, H.; Henning, H.-M. (2012): Evaluation of methanol adsorption on activated carbons for thermally driven chillers part I. Thermophysical characterisation. In: International Journal of Refrigeration 35 (3), S. 543–553. DOI: 10.1016/j.ijrefrig.2011.10.004.
Methanol | activated carbon | 207C | ads | [11 empty] | gravimetric | isosteres | 4500,7500,11900,19250,30350,3250,4950,8050,13350,20300,4150,7900,12250,17500,27050,4450,6900,10650,18550,28500,3250,5050,7250,10300,16350 | 292.95,302.85,313.05,322.95,333.05,292.75,302.95,313.05,322.85,332.95,312.75,322.65,332.85,342.95,352.85,322.65,332.95,342.95,353.05,362.95,322.95,332.85,343.05,352.85,362.85 | 0.13,0.13,0.13,0.13,0.13,0.11,0.11,0.11,0.11,0.11,0.08,0.08,0.08,0.08,0.08,0.06,0.06,0.06,0.06,0.06,0.04,0.04,0.04,0.04,0.04 |  |  | table | [11 empty] | Zhao, Yongling; Hu, Eric; Blazewicz, Antoni (2012): A comparison of three adsorption equations and sensitivity study of parameter uncertainty effects on adsorption refrigeration thermal performance estimation. In: Heat Mass Transfer 48 (2), S. 217–226. DOI: 10.1007/s00231-011-0875-8.
Methanol | activated carbon | 207EA | ads | [11 empty] | gravimetric | isosteres | 4050,6650,10700,17600,26400,4450,7300,12450,18750,26500,5750,8950,13600,20750,29350,4150,7950,10200,17250,24250,3550,4850,6800,9250,14500 | 293.05,302.95,313.05,322.75,332.95,302.85,312.95,322.85,332.95,342.75,312.75,322.95,333.05,342.65,353.05,322.75,332.85,342.75,352.95,363.05,327.85,332.95,342.85,353.05,363.05 | 0.24,0.24,0.24,0.24,0.24,0.2,0.2,0.2,0.2,0.2,0.17,0.17,0.17,0.17,0.17,0.11,0.11,0.11,0.11,0.11,0.06,0.06,0.06,0.06,0.06 |  |  | table | [11 empty] | Zhao, Yongling; Hu, Eric; Blazewicz, Antoni (2012): A comparison of three adsorption equations and sensitivity study of parameter uncertainty effects on adsorption refrigeration thermal performance estimation. In: Heat Mass Transfer 48 (2), S. 217–226. DOI: 10.1007/s00231-011-0875-8.
Methanol | activated carbon | WS-480 | ads | [11 empty] | gravimetric | isosteres | 8520,14050,18150,22950,28800,5850,10050,16900,21300,26600,4900,8500,14050,18200,22700,3450,5700,9650,12950,15500,3000,5050,8600,13800,20450 | 302.85,313.05,317.95,322.85,327.95,302.95,313.05,322.85,328.05,332.85,308.05,317.85,327.95,333.05,338.05,312.75,322.95,332.85,337.65,342.85,322.95,332.75,342.85,352.95,363.05 | 0.22,0.22,0.22,0.22,0.22,0.19,0.19,0.19,0.19,0.19,0.15,0.15,0.15,0.15,0.15,0.09,0.09,0.09,0.09,0.09,0.05,0.05,0.05,0.05,0.05 |  |  | table | [11 empty] | Zhao, Yongling; Hu, Eric; Blazewicz, Antoni (2012): A comparison of three adsorption equations and sensitivity study of parameter uncertainty effects on adsorption refrigeration thermal performance estimation. In: Heat Mass Transfer 48 (2), S. 217–226. DOI: 10.1007/s00231-011-0875-8.
Methanol | activated carbon | 207EA | ads |  |  |  | 0.004 | 0.01 | 951 | 0.663 |  |  |  |  | volumetric | isotherms | 89,118.6,158.2,217.5,286.7,355.9,454.8,514.9,527.4,577.2,627.1,720.5,751.6,919.8,1025.7,1168.9,1224.9,1380.7,1492.8,1598.6,1698.3,1816.6,1903.8,2090.7,2152.9,2389.6,2458.1,2676.1,2763.3,3074.7,3249.1,3529.3,3647.7,4040,4145.9,4588.1,4631.7,5005.4,5179.8,5541,290.7,440.2,539.9,695.6,751.6,926,969.6,1031.9,1150.2,1287.2,1380.7,1548.8,1598.6,1773,1829.1,1991,2215.2,2277.5,2427,2588.9,2778.1,2919,3171.1,3235.3,3606.1,3712.4,4055.9,4209.2,4545.3,4715.8,5037.1,5239.8,5585.8,5763.8,6072.7,6327.3,6426.2,6868.6,7288.8,7738.6,8188.4,8354,8952.2,9224.1,9958.1,826.4,1097.3,1483.4,1754.3,1994.1,2349.1,2523.5,2707.2,2984.4,3158.8,3557.4,3890.6,4750,5214,5577.4,5750.1,6009,6205.2,6558.3,6683.9,7131.1,7327.3,7845.2,8143.4,8653.4,8983,9524.4,9885.4,10387.6,10756.4,11297.8,11337.1,12074.7,12223.7,12882.9,13086.9,13730.3,13973.6,14530.7,14813.2,15236.9,15637.1,16351.2,163.1,186.6,351.4,484.8,696.7,853.6,1049.8,1128.3,1222.4,1434.3,1540.2,1724.6,2042.4,2344.5,2509.3,2721.2,3003.7,3172.4,3572.6,3690.3,3913.9,4066.9,4282.7,4408.3,4765.3,5196.9,5216.5,5608.8,5761.8,6020.8,6252.3,6542.6,6695.6,7154.7,7374.4,7927.6,8178.7,8704.4,9069.3,9544,9908.9,10415,10819.2,11344.9,11376.3,12074.7,12247.3,13008.4,13169.3,13855.9,14024.6,14648.4,14852.5,15370.3,15680.3,16492.4 | 278.15,278.15,278.15,278.15,278.15,278.15,278.15,278.15,278.15,278.15,278.15,278.15,278.15,278.15,278.15,278.15,278.15,278.15,278.15,278.15,278.15,278.15,278.15,278.15,278.15,278.15,278.15,278.15,278.15,278.15,278.15,278.15,278.15,278.15,278.15,278.15,278.15,278.15,278.15,278.15,288.15,288.15,288.15,288.15,288.15,288.15,288.15,288.15,288.15,288.15,288.15,288.15,288.15,288.15,288.15,288.15,288.15,288.15,288.15,288.15,288.15,288.15,288.15,288.15,288.15,288.15,288.15,288.15,288.15,288.15,288.15,288.15,288.15,288.15,288.15,288.15,288.15,288.15,288.15,288.15,288.15,288.15,288.15,288.15,288.15,298.15,298.15,298.15,298.15,298.15,298.15,298.15,298.15,298.15,298.15,298.15,298.15,298.15,298.15,298.15,298.15,298.15,298.15,298.15,298.15,298.15,298.15,298.15,298.15,298.15,298.15,298.15,298.15,298.15,298.15,298.15,298.15,298.15,298.15,298.15,298.15,298.15,298.15,298.15,298.15,298.15,298.15,298.15,298.15,298.15,298.15,298.15,298.15,298.15,298.15,298.15,298.15,298.15,298.15,298.15,298.15,298.15,298.15,298.15,298.15,298.15,298.15,298.15,298.15,298.15,298.15,298.15,298.15,298.15,298.15,298.15,298.15,298.15,298.15,298.15,298.15,298.15,298.15,298.15,298.15,298.15,298.15,298.15,298.15,298.15,298.15,298.15,298.15,298.15,298.15,298.15,298.15,298.15,298.15,298.15,298.15,298.15,298.15,298.15 | 0.056039,0.076124,0.085765,0.106854,0.126136,0.146221,0.166908,0.176286,0.180841,0.185902,0.195897,0.205133,0.2107,0.224615,0.232459,0.241693,0.246248,0.250294,0.256492,0.258642,0.263322,0.266103,0.269771,0.273817,0.27622,0.281404,0.283048,0.288106,0.289876,0.29683,0.304039,0.303908,0.310992,0.311871,0.316677,0.318567,0.322616,0.326405,0.326655,0.332976,0.068862,0.091003,0.110741,0.131617,0.140979,0.161222,0.164637,0.170457,0.18159,0.190951,0.196643,0.208408,0.210052,0.218907,0.221563,0.22852,0.235728,0.237625,0.243064,0.245971,0.250526,0.253788,0.258755,0.260109,0.266179,0.267382,0.272498,0.274555,0.279118,0.281224,0.285889,0.287693,0.291755,0.293509,0.298977,0.299124,0.305399,0.304236,0.311912,0.3109,0.317822,0.315409,0.322378,0.322273,0.328286,0.097577,0.122183,0.148622,0.162346,0.176198,0.190869,0.196181,0.20396,0.21218,0.216669,0.225393,0.231714,0.246693,0.252632,0.257079,0.258192,0.261376,0.262329,0.266946,0.266944,0.270763,0.274107,0.27633,0.280151,0.282374,0.286195,0.288577,0.292397,0.294301,0.298599,0.299387,0.304966,0.308302,0.304154,0.311476,0.308284,0.314331,0.311936,0.317347,0.316226,0.320045,0.319559,0.323214,0.020588,0.024892,0.045136,0.061235,0.081319,0.097418,0.116386,0.124515,0.129137,0.143721,0.150893,0.163006,0.17958,0.193604,0.200297,0.208265,0.21663,0.220453,0.228497,0.231444,0.236223,0.237815,0.241956,0.242352,0.250636,0.254535,0.257962,0.260745,0.262576,0.265122,0.266553,0.270215,0.272444,0.276422,0.278331,0.280554,0.283658,0.2862,0.287867,0.290569,0.296382,0.295736,0.301548,0.302495,0.308154,0.312606,0.309415,0.317293,0.312906,0.317996,0.31616,0.319178,0.32029,0.323231,0.321791,0.326001 |  |  | figure | [11 empty] | Wu, Jun W.; Madani, S. Hadi; Biggs, Mark J.; Phillip, Pendleton; Lei, Chen; Hu, Eric J. (2015): Characterizations of Activated Carbon–Methanol Adsorption Pair Including the Heat of Adsorptions. In: J. Chem. Eng. Data 60 (6), S. 1727–1731. DOI: 10.1021/je501113y.
Methanol | activated carbon | WS-480 | ads |  |  | 0.004 |  |  | 1231 | 0.464 |  |  |  |  | volumetric | isotherms | 137.4,168.4,255.2,335.9,428.9,490.9,577.7,670.7,769.9,850.5,962.7,1068.2,1189.2,1228.3,1306.4,1306.4,1419.6,1525.1,1571.9,1665.7,1733.9,1789.7,1994.2,2146,2254.4,2341.2,2511.6,2592.2,2737.8,2815.3,3032.2,3177.8,3410.1,3450.4,3769.5,3955.4,4311.6,4522.3,4894,5296.8,318,462.5,626.5,689,884.2,1028.7,1208.3,1270.8,1411.3,1442.6,1536.3,1551.9,1676.9,1860.4,1985.3,2059.5,2122,2188.3,2231.3,2383.5,2469.4,2586.5,2699.8,2820.8,2965.2,3238.5,3492.2,3566.4,3730.4,3839.7,4077.8,4257.3,4503.3,4717.9,4991.2,5209.8,5541.5,6002.1,6224.6,6384.7,6685.2,7251.1,7895.1,8102,8796.7,9503.2,2449.4,2606.8,2823.2,3029.8,3172.5,3290.5,3447.9,3669.2,3929.9,4205.3,5021.7,5607,5793.8,5956.1,6187.3,6398.8,6585.6,7436.4,7716.7,8410.1,9211.7,9477.3,9939.5,10288.7,10726.3,11296.8,12014.7,12113.1,12890,13047.4,13745.7,13967,14842.3,15673.3,16381.4,103.3,211.5,482,767.3,870.6,1126.3,1234.5,1441.1,1583.8,1770.7,2026.4,2218.3,2469.1,2562.6,2813.4,3049.5,3275.8,3403.6,3531.5,3713.5,3939.7,3988.9,4220.1,4529.9,4569.3,4692.2,5041.4,5425,5611.9,5793.9,5985.7,6197.1,6413.5,6590.6,6836.5,7426.6,7505.3,7677.4,7770.8,8410.1,8454.4,9118.3,9285.5,9492,9969,10323.1,10721.4,11326.3,11375.5,11990.2,12191.8,12924.5,13032.7,13829.3,13991.6,14891.5,15722.5,15806.1,16460.1 | 278.15,278.15,278.15,278.15,278.15,278.15,278.15,278.15,278.15,278.15,278.15,278.15,278.15,278.15,278.15,278.15,278.15,278.15,278.15,278.15,278.15,278.15,278.15,278.15,278.15,278.15,278.15,278.15,278.15,278.15,278.15,278.15,278.15,278.15,278.15,278.15,278.15,278.15,278.15,278.15,288.15,288.15,288.15,288.15,288.15,288.15,288.15,288.15,288.15,288.15,288.15,288.15,288.15,288.15,288.15,288.15,288.15,288.15,288.15,288.15,288.15,288.15,288.15,288.15,288.15,288.15,288.15,288.15,288.15,288.15,288.15,288.15,288.15,288.15,288.15,288.15,288.15,288.15,288.15,288.15,288.15,288.15,288.15,288.15,288.15,288.15,298.15,298.15,298.15,298.15,298.15,298.15,298.15,298.15,298.15,298.15,298.15,298.15,298.15,298.15,298.15,298.15,298.15,298.15,298.15,298.15,298.15,298.15,298.15,298.15,298.15,298.15,298.15,298.15,298.15,298.15,298.15,298.15,298.15,298.15,298.15,298.15,298.15,298.15,298.15,298.15,298.15,298.15,298.15,298.15,298.15,298.15,298.15,298.15,298.15,298.15,298.15,298.15,298.15,298.15,298.15,298.15,298.15,298.15,298.15,298.15,298.15,298.15,298.15,298.15,298.15,298.15,298.15,298.15,298.15,298.15,298.15,298.15,298.15,298.15,298.15,298.15,298.15,298.15,298.15,298.15,298.15,298.15,298.15,298.15,298.15,298.15,298.15,298.15,298.15,298.15,298.15,298.15,298.15,298.15 | 0.039002,0.04914,0.069625,0.091167,0.110173,0.130871,0.150088,0.170785,0.192326,0.211755,0.231913,0.252799,0.274218,0.283264,0.292176,0.297632,0.312531,0.327163,0.330488,0.344688,0.349755,0.358096,0.376676,0.38966,0.396309,0.404438,0.414359,0.421432,0.429241,0.432407,0.445072,0.448657,0.456252,0.461742,0.464476,0.469855,0.47227,0.476697,0.481013,0.486595,0.036469,0.058552,0.080235,0.089281,0.11043,0.129718,0.15007,0.159382,0.177473,0.180931,0.18971,0.193435,0.210595,0.22895,0.241986,0.248769,0.255952,0.262469,0.266593,0.279228,0.28641,0.296385,0.305828,0.313142,0.323382,0.340004,0.355429,0.359285,0.367529,0.373246,0.384281,0.391726,0.401296,0.408873,0.418576,0.425752,0.434256,0.448608,0.448866,0.456444,0.455767,0.462931,0.467696,0.469817,0.474181,0.479476,0.162691,0.1709,0.188159,0.201563,0.212957,0.217312,0.223844,0.240768,0.25551,0.269247,0.307271,0.329043,0.335909,0.342776,0.350312,0.356339,0.362702,0.382954,0.390152,0.405549,0.420774,0.426128,0.43399,0.437162,0.445862,0.449025,0.456206,0.452682,0.460028,0.459016,0.463683,0.46401,0.467832,0.471991,0.475819,0.006367,0.011895,0.029823,0.047415,0.055625,0.073051,0.080591,0.09718,0.105892,0.119967,0.136219,0.149288,0.167552,0.175093,0.191177,0.203741,0.221503,0.22921,0.235911,0.245963,0.258192,0.263388,0.272432,0.285831,0.293374,0.299069,0.311462,0.325529,0.33491,0.340603,0.349146,0.354167,0.358517,0.367061,0.371745,0.388487,0.393849,0.399542,0.396856,0.411249,0.414433,0.42983,0.426806,0.434007,0.437845,0.441687,0.450054,0.458413,0.45204,0.46241,0.458547,0.467404,0.470082,0.473404,0.4682,0.475542,0.483221,0.477351,0.484199 |  |  | figure | [11 empty] | Wu, Jun W.; Madani, S. Hadi; Biggs, Mark J.; Phillip, Pendleton; Lei, Chen; Hu, Eric J. (2015): Characterizations of Activated Carbon–Methanol Adsorption Pair Including the Heat of Adsorptions. In: J. Chem. Eng. Data 60 (6), S. 1727–1731. DOI: 10.1021/je501113y.
Methanol | activated carbon powder | Maxsorb III | ads | [5 empty] | 3150 | [5 empty] | gravimetric | isobars | 9900,9900,9900,9900,9900,7400,7400,7400,7400,7400,5500,5500,5500,5500,5500 | 293.15,303.15,313.15,323.15,333.15,293.15,303.15,313.15,323.15,333.15,293.15,303.15,313.15,323.15,333.15 | 1.162,1.02,0.6553,0.3507,0.154,1.1438,0.8152,0.4818,0.2286,0.0908,0.9493,0.5952,0.3229,0.135,0.0443 |  |  | table |  |  | 0.2 | [8 empty] | El-Sharkawy, I. I.; Hassan, M.; Saha, B. B.; Koyama, S.; Nasr, M. M. (2009): Study on adsorption of methanol onto carbon based adsorbents. In: International Journal of Refrigeration 32 (7), S. 1579–1586. DOI: 10.1016/j.ijrefrig.2009.06.011.
Methanol | activated carbon | HC-20C | ads | [11 empty] | gravimetric | isobars | 9900,9900,9900,9900,9900,7400,7400,7400,7400,7400,5500,5500,5500,5500,5500 | 293.15,303.15,313.15,323.15,333.15,293.15,303.15,313.15,323.15,333.15,293.15,303.15,313.15,323.15,333.15 | 0.6685,0.5919,0.438,0.2888,0.1492,0.65,0.5164,0.3375,0.1971,0.1002,0.5873,0.4068,0.2586,0.1326,0.0601 |  |  | table |  |  | 0.2 | [8 empty] | El-Sharkawy, I. I.; Hassan, M.; Saha, B. B.; Koyama, S.; Nasr, M. M. (2009): Study on adsorption of methanol onto carbon based adsorbents. In: International Journal of Refrigeration 32 (7), S. 1579–1586. DOI: 10.1016/j.ijrefrig.2009.06.011.