## Tabelle1
refrigerant | sorbent | sorbent-subtype | type | prop-diameter-crystal | prop-diameter-pore | prop-diameter-pellet | prop-diameter-extrudate | prop-length-extrudate | prop-area-surface | prop-volume-pore | props-porosity-pellet | props-density-bulk | props-density-pellet | props-density-solid | measurements-procedure | measurements-type | pressures | temperatures | loadings | adsorptionPotentials | volumetricLoadings | uncertainty-data-source | uncertainty-pressure-abs | uncertainty-pressure-rel | uncertainty-temperature-abs | uncertainty-temperature-rel | uncertainty-loading-abs | uncertainty-loading-rel | uncertainty-adsorptionPotential-abs | uncertainty-adsorptionPotential-rel | uncertainty-volumetricLoading-abs | uncertainty-volumetricLoading-rel | comment | literature
- | - | - | - | in mm | in mm | in mm | in mm | in mm | in m2/g | in cm3/g | in - | in kg/m3 | in kg/m3 | in kg/m3 | - | - | in Pa | in K | in kg/kg | in J/mol | in m3/kg | - | in Pa | in % | in K | in % | in kg/kg | in % | in J/mol | in % | in m3/kg | in % | - | -
R-32 | activated carbon powder | Maxsorb III | ads |  | 2e-06 |  |  |  | 3200 | 1.7 |  |  |  |  | volumetric | isotherms | 268229,585596,993708,1348473,114246,356440,696212,942208,1153422,1384533,139110,190668,370167,606211,921174,1333686,210552,491317,735463,950416,1075238,142252,388242,698237,907603,1158601,1363627,154062,426154,733675,948018,1350622 | 297.95,297.95,297.95,297.95,307.95,307.95,307.95,307.95,307.95,307.95,317.85,317.85,317.85,317.85,317.85,317.85,327.45,327.45,327.45,327.45,327.45,337.55,337.55,337.55,337.55,337.55,337.55,347.45,347.45,347.45,347.45,347.45 | 0.51407,0.91273,1.25877,1.38167,0.21777,0.57886,0.89361,1.07755,1.22068,1.33546,0.1978,0.24066,0.44256,0.65063,0.85223,1.07772,0.24271,0.4947,0.6451,0.76411,0.95146,0.11289,0.31045,0.50472,0.61117,0.71962,0.80302,0.10552,0.29464,0.46166,0.55238,0.69613 |  |  | table | 4000 |  | 0.1 | [8 empty] | Askalany, Ahmed A.; Saha, Bidyut B.; Uddin, Kutub; Miyzaki, Takahiko; Koyama, Shigeru; Srinivasan, Kandadai; Ismail, Ibrahim M. (2013): Adsorption Isotherms and Heat of Adsorption of Difluoromethane on Activated Carbons. In: J. Chem. Eng. Data 58 (10), S. 2828–2834. DOI: 10.1021/je4005678.
R-32 | activated carbon fiber | A-20 | ads |  | 2e-06 |  |  |  | 2200 | 1 |  |  |  |  | volumetric | isotherms | 65072,203889,415794,670159,942618,1276889,21266,72547,183839,356982,581975,879430,1259965,54405,184433,361317,585675,820637,1060585,1284281,99405,321909,568130,820581,1064898,1282341,111267,343750,583715,829912,1056729,1286039,134375,364348,604302,847993,1081055,1292869 | 297.95,297.95,297.95,297.95,297.95,297.95,307.95,307.95,307.95,307.95,307.95,307.95,307.95,317.85,317.85,317.85,317.85,317.85,317.85,317.85,327.45,327.45,327.45,327.45,327.45,327.45,337.55,337.55,337.55,337.55,337.55,337.55,347.45,347.45,347.45,347.45,347.45,347.45 | 0.1611,0.3673,0.56804,0.73368,0.86221,0.93471,0.04044,0.12737,0.27292,0.42649,0.57597,0.71594,0.84437,0.08761,0.22437,0.3658,0.4991,0.60609,0.69419,0.76747,0.11926,0.28425,0.41415,0.5164,0.59776,0.66228,0.10711,0.24579,0.36087,0.45166,0.52157,0.58069,0.0963,0.21678,0.31432,0.39433,0.46086,0.51393 |  |  | table | 4000 |  | 0.1 | [8 empty] | Askalany, Ahmed A.; Saha, Bidyut B.; Uddin, Kutub; Miyzaki, Takahiko; Koyama, Shigeru; Srinivasan, Kandadai; Ismail, Ibrahim M. (2013): Adsorption Isotherms and Heat of Adsorption of Difluoromethane on Activated Carbons. In: J. Chem. Eng. Data 58 (10), S. 2828–2834. DOI: 10.1021/je4005678.