## Tabelle1
refrigerant | sorbent | sorbent-subtype | type | prop-diameter-crystal | prop-diameter-pore | prop-diameter-pellet | prop-diameter-extrudate | prop-length-extrudate | prop-area-surface | prop-volume-pore | props-porosity-pellet | props-density-bulk | props-density-pellet | props-density-solid | measurements-procedure | measurements-type | pressures | temperatures | loadings | adsorptionPotentials | volumetricLoadings | uncertainty-data-source | uncertainty-pressure-abs | uncertainty-pressure-rel | uncertainty-temperature-abs | uncertainty-temperature-rel | uncertainty-loading-abs | uncertainty-loading-rel | uncertainty-adsorptionPotential-abs | uncertainty-adsorptionPotential-rel | uncertainty-volumetricLoading-abs | uncertainty-volumetricLoading-rel | comment | literature
- | - | - | - | in mm | in mm | in mm | in mm | in mm | in m2/g | in cm3/g | in - | in kg/m3 | in kg/m3 | in kg/m3 | - | - | in Pa | in K | in kg/kg | in J/mol | in m3/kg | - | in Pa | in % | in K | in % | in kg/kg | in % | in J/mol | in % | in m3/kg | in % | - | -
R-407c | activated carbon | AquaSorb 2000 | ads |  | 0.00028 |  |  |  | 1050 | 1.04 |  | 480 |  |  | volumetric | isotherms | 6670,34210,113970,264720,420140,555340,669830,779250,55980,131030,258660,407250,537150,651120,728200,12260,76190,223780,382490,538920,664520,762320,870740,13270,57240,147710,283170,419890,547010,684480,774960,17560,59510,143670,265230,403970,530330,652640,760550,122190,206600,334470,448700,543470,649860,760050 | 298.15,298.15,298.15,298.15,298.15,298.15,298.15,298.15,308.15,308.15,308.15,308.15,308.15,308.15,308.15,318.15,318.15,318.15,318.15,318.15,318.15,318.15,318.15,328.15,328.15,328.15,328.15,328.15,328.15,328.15,328.15,338.15,338.15,338.15,338.15,338.15,338.15,338.15,338.15,348.15,348.15,348.15,348.15,348.15,348.15,348.15 | 0.057004,0.154333,0.262781,0.337437,0.375572,0.397145,0.410874,0.421769,0.135868,0.23066,0.304968,0.352691,0.383199,0.405644,0.419808,0.050447,0.157224,0.269013,0.325234,0.355524,0.374482,0.38625,0.395838,0.043909,0.116038,0.193615,0.257246,0.302789,0.33504,0.355306,0.370996,0.039115,0.089671,0.148725,0.218457,0.26095,0.291458,0.303007,0.315864,0.109937,0.160057,0.211484,0.241774,0.26204,0.279255,0.294291 |  |  | figure | [11 empty] | El-sharkawy, M. M.; Askalany, A. A.; Harby, K.; Ahmed, M. S. (2016): Adsorption isotherms and kinetics of a mixture of Pentafluoroethane, 1,1,1,2-Tetrafluoroethane and Difluoromethane (HFC-407C) onto granular activated carbon. In: Applied Thermal Engineering 93, S. 988–994. DOI: 10.1016/j.applthermaleng.2015.10.077.