## Tabelle1
refrigerant | sorbent | sorbent-subtype | type | prop-diameter-crystal | prop-diameter-pore | prop-diameter-pellet | prop-diameter-extrudate | prop-length-extrudate | prop-area-surface | prop-volume-pore | props-porosity-pellet | props-density-bulk | props-density-pellet | props-density-solid | measurements-procedure | measurements-type | pressures | temperatures | loadings | adsorptionPotentials | volumetricLoadings | uncertainty-data-source | uncertainty-pressure-abs | uncertainty-pressure-rel | uncertainty-temperature-abs | uncertainty-temperature-rel | uncertainty-loading-abs | uncertainty-loading-rel | uncertainty-adsorptionPotential-abs | uncertainty-adsorptionPotential-rel | uncertainty-volumetricLoading-abs | uncertainty-volumetricLoading-rel | comment | literature
- | - | - | - | in mm | in mm | in mm | in mm | in mm | in m2/g | in cm3/g | in - | in kg/m3 | in kg/m3 | in kg/m3 | - | - | in Pa | in K | in kg/kg | in J/mol | in m3/kg | - | in Pa | in % | in K | in % | in kg/kg | in % | in J/mol | in % | in m3/kg | in % | - | -
R-507a | activated carbon powder | Maxsorb III | ads |  | 2e-06 |  |  |  | 3150 | 1.7 |  |  |  | 2200 | volumetric | isotherms | 4827,30276,90391,195700,419482,532690,615182,698113,6143,35103,103554,213251,348398,466433,592365,680562,737165,844669,927161,13602,49583,124616,242211,357613,473892,619570,793769,943835,1067573,13602,66257,148749,266345,387012,505485,637122,798596,1007898,31154,81176,170689,279509,391400,503291,653357,796402,937253,1061430 | 278.15,278.15,278.15,278.15,278.15,278.15,278.15,278.15,288.15,288.15,288.15,288.15,288.15,288.15,288.15,288.15,288.15,288.15,288.15,298.15,298.15,298.15,298.15,298.15,298.15,298.15,298.15,298.15,298.15,318.15,318.15,318.15,318.15,318.15,318.15,318.15,318.15,318.15,338.15,338.15,338.15,338.15,338.15,338.15,338.15,338.15,338.15,338.15 | 0.31326,0.78802,1.20263,1.54866,1.94679,2.00972,2.02678,2.06674,0.30743,0.70895,1.10935,1.40859,1.65485,1.82753,1.91825,1.95221,1.97043,1.99601,2.02032,0.28092,0.66679,1.02984,1.29775,1.48248,1.63345,1.78811,1.88859,1.93235,1.9652,0.25079,0.56436,0.86232,1.07961,1.23421,1.35022,1.45422,1.57034,1.6926,0.19899,0.44384,0.68757,0.87469,1.00516,1.10549,1.20471,1.29547,1.36814,1.43234 |  |  | figure |  | 0 Pa < p < 5 MPa: 0.1% full scale | 0.15 | [8 empty] | Loh, Wai Soong; Ismail, Azhar Bin; Xi, Baojuan; Ng, Kim Choon; Chun, Won Gee (2012): Adsorption Isotherms and Isosteric Enthalpy of Adsorption for Assorted Refrigerants on Activated Carbons. In: J. Chem. Eng. Data 57 (10), S. 2766–2773. DOI: 10.1021/je3008099.
R-507a | activated carbon fiber | A-20 | ads |  | 2.16e-06 |  |  |  | 1930 | 1.05 |  |  |  | 2200 | volumetric | isotherms | 25142,71616,152742,251380,379360,516241,633084,78886,189027,310521,433593,557011,633414,692655,740854,795183,854417,899346,950007,30366,96038,203702,321502,433119,552056,668922,784539,906266,1016156,32732,89007,201585,318560,428140,550772,623101,692161,736683,786529,893973,999775,1110878,15701,46980,113799,222229,344495,469976,571759,680457,770362,878234,982016,1115200,27092,60745,137742,242479,364730,461198,569913,670861,776274,891503,1018168,1141964 | 278.15,278.15,278.15,278.15,278.15,278.15,278.15,288.15,288.15,288.15,288.15,288.15,288.15,288.15,288.15,288.15,288.15,288.15,288.15,293.15,293.15,293.15,293.15,293.15,293.15,293.15,293.15,293.15,293.15,298.15,298.15,298.15,298.15,298.15,298.15,298.15,298.15,298.15,298.15,298.15,298.15,298.15,318.15,318.15,318.15,318.15,318.15,318.15,318.15,318.15,318.15,318.15,318.15,318.15,338.15,338.15,338.15,338.15,338.15,338.15,338.15,338.15,338.15,338.15,338.15,338.15 | 0.467037,0.70207,0.888642,1.038869,1.14003,1.178799,1.2,0.6421,0.840182,0.977688,1.074003,1.124281,1.142453,1.155174,1.156991,1.161837,1.169107,1.169712,1.18001,0.404038,0.639677,0.81898,0.94316,1.026148,1.084907,1.123069,1.143665,1.152145,1.166683,0.341646,0.575467,0.764462,0.881979,0.968602,1.041898,1.067945,1.092176,1.093993,1.105502,1.123069,1.134578,1.14003,0.13266,0.307118,0.485209,0.626956,0.731752,0.797173,0.857143,0.895305,0.931045,0.96315,0.990409,1.014639,0.098738,0.21686,0.371328,0.500959,0.594245,0.649975,0.700858,0.747501,0.773549,0.808682,0.844422,0.872287 |  |  | figure |  | 0 Pa < p < 5 MPa: 0.1% full scale | 0.15 | [8 empty] | Loh, Wai Soong; Ismail, Azhar Bin; Xi, Baojuan; Ng, Kim Choon; Chun, Won Gee (2012): Adsorption Isotherms and Isosteric Enthalpy of Adsorption for Assorted Refrigerants on Activated Carbons. In: J. Chem. Eng. Data 57 (10), S. 2766–2773. DOI: 10.1021/je3008099.