## Sheet1
refrigerant | sorbent | subtype | name of equation | ID of equation | remarks | reference
1-Butene | zeolite pellet | 13X | Toth | 1 |  | Lamia, Nabil; Wolff, Luc; Leflaive, Philibert; Leinekugel‐Le‐Cocq, Damien; Sá Gomes, Pedro; Grande, Carlos A.; Rodrigues, Alírio E. (2008): Equilibrium and Fixed Bed Adsorption of 1‐Butene, Propylene and Propane Over 13X Zeolite Pellets. In: Separation Science and Technology 43 (5), S. 1124–1156. DOI: 10.1080/01496390801888136.
Ammonia | zeolite pellet | NaX | DubininAstakhov | 1 | See original liturate: Vapor pressure in Pa is given by p_sat = 23.0272 - 2748.39 / T. | Sun, L. M.; Feng, Y.; Pons, M. (1997): Numerical investigation of adsorptive heat pump systems with thermal wave heat regeneration under uniform-pressure conditions. In: International Journal of Heat and Mass Transfer 40 (2), S. 281–293. DOI: 10.1016/0017-9310(96)00113-5.
Butane | activated carbon powder | Maxsorb III | DubininAstakhov | 1 |  | Saha, Bidyut Baran; Chakraborty, Anutosh; Koyama, Shigeru; Yoon, Seong-Ho; Mochida, Isao; Kumja, M. et al. (2008): Isotherms and thermodynamics for the adsorption of n -butane on pitch based activated carbon. In: International Journal of Heat and Mass Transfer 51 (7-8), S. 1582–1589. DOI: 10.1016/j.ijheatmasstransfer.2007.07.031.
CarbonDioxide | activated carbon | Norit RB 1 | Langmuir | 1 |  | van der Vaart, Rick; HUISKES, CINDY; Bosch, Hans; Reith, Tom (2000): Single and Mixed Gas Adsorption Equilibria of Carbon Dioxide/Methane on Activated Carbon. In: Adsorption 6 (4), S. 311–323. DOI: 10.1023/A:1026560915422.
CarbonDioxide | activated carbon fiber | A-20 | Langmuir | 1 |  | Saha, Bidyut Baran; Jribi, Skander; Koyama, Shigeru; El-Sharkawy, Ibrahim I. (2011): Carbon Dioxide Adsorption Isotherms on Activated Carbons. In: J. Chem. Eng. Data 56 (5), S. 1974–1981. DOI: 10.1021/je100973t.
CarbonDioxide | activated carbon fiber | A-20 | Toth | 1 |  | Saha, Bidyut Baran; Jribi, Skander; Koyama, Shigeru; El-Sharkawy, Ibrahim I. (2011): Carbon Dioxide Adsorption Isotherms on Activated Carbons. In: J. Chem. Eng. Data 56 (5), S. 1974–1981. DOI: 10.1021/je100973t.
CarbonDioxide | activated carbon powder | Maxsorb III | Langmuir | 1 |  | Saha, Bidyut Baran; Jribi, Skander; Koyama, Shigeru; El-Sharkawy, Ibrahim I. (2011): Carbon Dioxide Adsorption Isotherms on Activated Carbons. In: J. Chem. Eng. Data 56 (5), S. 1974–1981. DOI: 10.1021/je100973t.
CarbonDioxide | activated carbon powder | Maxsorb III | Toth | 1 |  | Saha, Bidyut Baran; Jribi, Skander; Koyama, Shigeru; El-Sharkawy, Ibrahim I. (2011): Carbon Dioxide Adsorption Isotherms on Activated Carbons. In: J. Chem. Eng. Data 56 (5), S. 1974–1981. DOI: 10.1021/je100973t.
CarbonDioxide | silica gel pellet |  | Toth | 1 |  | Wang, Yu; LeVan, M. Douglas (2009): Adsorption Equilibrium of Carbon Dioxide and Water Vapor on Zeolites 5A and 13X and Silica Gel. Pure Components. In: J. Chem. Eng. Data 54 (10), S. 2839–2844. DOI: 10.1021/je800900a.
CarbonDioxide | zeolite pellet | 13X | Toth | 1 |  | Wang, Yu; LeVan, M. Douglas (2009): Adsorption Equilibrium of Carbon Dioxide and Water Vapor on Zeolites 5A and 13X and Silica Gel. Pure Components. In: J. Chem. Eng. Data 54 (10), S. 2839–2844. DOI: 10.1021/je800900a.
CarbonDioxide | zeolite pellet | 5A | Toth | 1 |  | Wang, Yu; LeVan, M. Douglas (2009): Adsorption Equilibrium of Carbon Dioxide and Water Vapor on Zeolites 5A and 13X and Silica Gel. Pure Components. In: J. Chem. Eng. Data 54 (10), S. 2839–2844. DOI: 10.1021/je800900a.
Ethanol | activated carbon | AP4-60 | DubininAstakhov | 1 |  | Brancato, V.; Frazzica, A.; Sapienza, A.; Gordeeva, L.; Freni, A. (2015): Ethanol adsorption onto carbonaceous and composite adsorbents for adsorptive cooling system. In: Energy 84, S. 177–185. DOI: 10.1016/j.energy.2015.02.077.
Ethanol | activated carbon | ATO | DubininAstakhov | 1 |  | Brancato, V.; Frazzica, A.; Sapienza, A.; Gordeeva, L.; Freni, A. (2015): Ethanol adsorption onto carbonaceous and composite adsorbents for adsorptive cooling system. In: Energy 84, S. 177–185. DOI: 10.1016/j.energy.2015.02.077.
Ethanol | activated carbon | COC-L1200 | DubininAstakhov | 1 |  | Brancato, V.; Frazzica, A.; Sapienza, A.; Gordeeva, L.; Freni, A. (2015): Ethanol adsorption onto carbonaceous and composite adsorbents for adsorptive cooling system. In: Energy 84, S. 177–185. DOI: 10.1016/j.energy.2015.02.077.
Ethanol | activated carbon | FR20 | DubininAstakhov | 1 |  | Brancato, V.; Frazzica, A.; Sapienza, A.; Gordeeva, L.; Freni, A. (2015): Ethanol adsorption onto carbonaceous and composite adsorbents for adsorptive cooling system. In: Energy 84, S. 177–185. DOI: 10.1016/j.energy.2015.02.077.
Ethanol | activated carbon | SRD 1352/3 | DubininAstakhov | 1 |  | Brancato, V.; Frazzica, A.; Sapienza, A.; Gordeeva, L.; Freni, A. (2015): Ethanol adsorption onto carbonaceous and composite adsorbents for adsorptive cooling system. In: Energy 84, S. 177–185. DOI: 10.1016/j.energy.2015.02.077.
Ethanol | activated carbon fiber | A-20 | DubininAstakhov | 1 |  | Saha, Bidyut Baran; El-Sharkawy, Ibrahim I.; Chakraborty, Anutosh; Koyama, Shigeru; Yoon, Seong-Ho; Ng, Kim Choon (2006): Adsorption Rate of Ethanol on Activated Carbon Fiber. In: J. Chem. Eng. Data 51 (5), S. 1587–1592. DOI: 10.1021/je060071z.
Ethanol | activated carbon powder | H2-treated Maxsorb III | DubininAstakhov | 1 |  | Uddin, Kutub; El-Sharkawy, Ibrahim I.; Miyazaki, Takahiko; Saha, Bidyut Baran; Koyama, Shigeru; Kil, Hyun-Sig et al. (2014): Adsorption characteristics of ethanol onto functional activated carbons with controlled oxygen content. In: Applied Thermal Engineering 72 (2), S. 211–218. DOI: 10.1016/j.applthermaleng.2014.03.062.
Ethanol | activated carbon powder | KOH-H2-treated Maxsorb III | DubininAstakhov | 1 |  | Uddin, Kutub; El-Sharkawy, Ibrahim I.; Miyazaki, Takahiko; Saha, Bidyut Baran; Koyama, Shigeru; Kil, Hyun-Sig et al. (2014): Adsorption characteristics of ethanol onto functional activated carbons with controlled oxygen content. In: Applied Thermal Engineering 72 (2), S. 211–218. DOI: 10.1016/j.applthermaleng.2014.03.062.
Ethanol | activated carbon powder | Maxsorb III | DubininAstakhov | 1 |  | Uddin, Kutub; El-Sharkawy, Ibrahim I.; Miyazaki, Takahiko; Saha, Bidyut Baran; Koyama, Shigeru; Kil, Hyun-Sig et al. (2014): Adsorption characteristics of ethanol onto functional activated carbons with controlled oxygen content. In: Applied Thermal Engineering 72 (2), S. 211–218. DOI: 10.1016/j.applthermaleng.2014.03.062.
Ethanol | activated carbon powder | Maxsorb III | DubininAstakhov | 2 |  | El-Sharkawy, I. I.; Saha, B. B.; Koyama, S.; He, J.; Ng, K. C.; Yap, C. (2008): Experimental investigation on activated carbon–ethanol pair for solar powered adsorption cooling applications. In: International Journal of Refrigeration 31 (8), S. 1407–1413. DOI: 10.1016/j.ijrefrig.2008.03.012.
Ethanol | mof | MIL-101Cr | DubininAstakhov | 1 |  | Rezk, Ahmed; AL-Dadah, Raya; Mahmoud, Saad; Elsayed, Ahmed (2013): Investigation of Ethanol/metal organic frameworks for low temperature adsorption cooling applications. In: Applied Energy 112, S. 1025–1031. DOI: 10.1016/j.apenergy.2013.06.041.
Ethanol | phenol resin composite | KOH4-PR | DubininAstakhov | 1 |  | El-Sharkawy, Ibrahim I.; Uddin, Kutub; Miyazaki, Takahiko; Baran Saha, Bidyut; Koyama, Shigeru; Kil, Hyun-Sig et al. (2015): Adsorption of ethanol onto phenol resin based adsorbents for developing next generation cooling systems. In: International Journal of Heat and Mass Transfer 81, S. 171–178. DOI: 10.1016/j.ijheatmasstransfer.2014.10.012.
Ethanol | phenol resin composite | KOH6-PR | DubininAstakhov | 1 |  | El-Sharkawy, Ibrahim I.; Uddin, Kutub; Miyazaki, Takahiko; Baran Saha, Bidyut; Koyama, Shigeru; Kil, Hyun-Sig et al. (2015): Adsorption of ethanol onto phenol resin based adsorbents for developing next generation cooling systems. In: International Journal of Heat and Mass Transfer 81, S. 171–178. DOI: 10.1016/j.ijheatmasstransfer.2014.10.012.
Ethanol | silica gel composite | 19 wt.% LiBr | DubininAstakhov | 1 |  | Brancato, V.; Frazzica, A.; Sapienza, A.; Gordeeva, L.; Freni, A. (2015): Ethanol adsorption onto carbonaceous and composite adsorbents for adsorptive cooling system. In: Energy 84, S. 177–185. DOI: 10.1016/j.energy.2015.02.077.
Isobutane | mof powder | cubtc | DualSiteSips | 1 |  | Lamia, Nabil; Jorge, Miguel; Granato, Miguel A.; Almeida Paz, Filipe A.; Chevreau, Hubert; Rodrigues, Alírio E. (2009): Adsorption of propane, propylene and isobutane on a metal–organic framework. Molecular simulation and experiment. In: Chemical Engineering Science 64 (14), S. 3246–3259. DOI: 10.1016/j.ces.2009.04.010.
Isobutane | zeolite pellet | 13X | Toth | 1 |  | Lamia, Nabil; Wolff, Luc; Leflaive, Philibert; Sá Gomes, Pedro; Grande, Carlos A.; Rodrigues, Alírio E. (2007): Propane/Propylene Separation by Simulated Moving Bed I. Adsorption of Propane, Propylene and Isobutane in Pellets of 13X Zeolite. In: Separation Science and Technology 42 (12), S. 2539–2566. DOI: 10.1080/01496390701515219.
Methane | activated carbon | AX21 | DubininAstakhov | 1 | See original literature: Use low-level interface for calculations as special form of density of adsorpt (i.e., 1/rho_adsorpt = 2.3677e-3 * exp(0.0043* (T - 111.67)) in kg/m3) and vapor pressure (i.e., p_sat = p_crit *(T / T_crit)^2 in Pa if T > T_crit) are required; inverse functions may not work anymore. | Rahman, Kazi Afzalur; Chakraborty, Anutosh; Saha, Bidyut Baran; Ng, Kim Choon (2012): On thermodynamics of methane+carbonaceous materials adsorption. In: International Journal of Heat and Mass Transfer 55 (4), S. 565–573. DOI: 10.1016/j.ijheatmasstransfer.2011.10.056.
Methane | activated carbon | BPL | DubininAstakhov | 1 | See original literature: Use low-level interface for calculations as special form of density of adsorpt (i.e., 1/rho_adsorpt = 2.3677e-3 * exp(0.0043* (T - 111.67)) in kg/m3) and vapor pressure (i.e., p_sat = p_crit *(T / T_crit)^2 in Pa if T > T_crit) are required; inverse functions may not work anymore. | Rahman, Kazi Afzalur; Chakraborty, Anutosh; Saha, Bidyut Baran; Ng, Kim Choon (2012): On thermodynamics of methane+carbonaceous materials adsorption. In: International Journal of Heat and Mass Transfer 55 (4), S. 565–573. DOI: 10.1016/j.ijheatmasstransfer.2011.10.056.
Methane | activated carbon | Calgon AC | DubininAstakhov | 1 | See original literature: Use low-level interface for calculations as special form of density of adsorpt (i.e., 1/rho_adsorpt = 2.3677e-3 * exp(0.0043* (T - 111.67)) in kg/m3) and vapor pressure (i.e., p_sat = p_crit *(T / T_crit)^2 in Pa if T > T_crit) are required; inverse functions may not work anymore. | Rahman, Kazi Afzalur; Chakraborty, Anutosh; Saha, Bidyut Baran; Ng, Kim Choon (2012): On thermodynamics of methane+carbonaceous materials adsorption. In: International Journal of Heat and Mass Transfer 55 (4), S. 565–573. DOI: 10.1016/j.ijheatmasstransfer.2011.10.056.
Methane | activated carbon | F30/470 | DubininAstakhov | 1 | See original literature: Use low-level interface for calculations as special form of density of adsorpt (i.e., 1/rho_adsorpt = 2.3677e-3 * exp(0.0043* (T - 111.67)) in kg/m3) and vapor pressure (i.e., p_sat = p_crit *(T / T_crit)^2 in Pa if T > T_crit) are required; inverse functions may not work anymore. | Rahman, Kazi Afzalur; Chakraborty, Anutosh; Saha, Bidyut Baran; Ng, Kim Choon (2012): On thermodynamics of methane+carbonaceous materials adsorption. In: International Journal of Heat and Mass Transfer 55 (4), S. 565–573. DOI: 10.1016/j.ijheatmasstransfer.2011.10.056.
Methane | activated carbon | Norit R 1 Extra | DubininAstakhov | 1 | See original literature: Use low-level interface for calculations as special form of density of adsorpt (i.e., 1/rho_adsorpt = 2.3677e-3 * exp(0.0043* (T - 111.67)) in kg/m3) and vapor pressure (i.e., p_sat = p_crit *(T / T_crit)^2 in Pa if T > T_crit) are required; inverse functions may not work anymore. | Rahman, Kazi Afzalur; Chakraborty, Anutosh; Saha, Bidyut Baran; Ng, Kim Choon (2012): On thermodynamics of methane+carbonaceous materials adsorption. In: International Journal of Heat and Mass Transfer 55 (4), S. 565–573. DOI: 10.1016/j.ijheatmasstransfer.2011.10.056.
Methane | activated carbon | Norit RB 1 | Langmuir | 1 |  | van der Vaart, Rick; HUISKES, CINDY; Bosch, Hans; Reith, Tom (2000): Single and Mixed Gas Adsorption Equilibria of Carbon Dioxide/Methane on Activated Carbon. In: Adsorption 6 (4), S. 311–323. DOI: 10.1023/A:1026560915422.
Methane | activated carbon fiber | A-20 | DubininAstakhov | 1 | See original literature: Use low-level interface for calculations as special form of density of adsorpt (i.e., 1/rho_adsorpt = 2.3677e-3 * exp(0.0043* (T - 111.67)) in kg/m3) and vapor pressure (i.e., p_sat = p_crit *(T / T_crit)^2 in Pa if T > T_crit) are required; inverse functions may not work anymore. | Rahman, Kazi Afzalur; Chakraborty, Anutosh; Saha, Bidyut Baran; Ng, Kim Choon (2012): On thermodynamics of methane+carbonaceous materials adsorption. In: International Journal of Heat and Mass Transfer 55 (4), S. 565–573. DOI: 10.1016/j.ijheatmasstransfer.2011.10.056.
Methane | activated carbon powder | Maxsorb III | DubininAstakhov | 1 | See original literature: Use low-level interface for calculations as special form of density of adsorpt (i.e., 1/rho_adsorpt = 2.3677e-3 * exp(0.0043* (T - 111.67)) in kg/m3) and vapor pressure (i.e., p_sat = p_crit *(T / T_crit)^2 in Pa if T > T_crit) are required; inverse functions may not work anymore. | Rahman, Kazi Afzalur; Chakraborty, Anutosh; Saha, Bidyut Baran; Ng, Kim Choon (2012): On thermodynamics of methane+carbonaceous materials adsorption. In: International Journal of Heat and Mass Transfer 55 (4), S. 565–573. DOI: 10.1016/j.ijheatmasstransfer.2011.10.056.
Methane | activated charcoal pellet | Chemviron | DubininAstakhov | 1 | See original literature: Use low-level interface for calculations as special form of density of adsorpt (i.e., 1/rho_adsorpt = 2.3677e-3 * exp(0.0043* (T - 111.67)) in kg/m3) and vapor pressure (i.e., p_sat = p_crit *(T / T_crit)^2 in Pa if T > T_crit) are required; inverse functions may not work anymore. | Rahman, Kazi Afzalur; Chakraborty, Anutosh; Saha, Bidyut Baran; Ng, Kim Choon (2012): On thermodynamics of methane+carbonaceous materials adsorption. In: International Journal of Heat and Mass Transfer 55 (4), S. 565–573. DOI: 10.1016/j.ijheatmasstransfer.2011.10.056.
Methanol | activated carbon | 207C | DubininAstakhov | 1 |  | Zhao, Yongling; Hu, Eric; Blazewicz, Antoni (2012): A comparison of three adsorption equations and sensitivity study of parameter uncertainty effects on adsorption refrigeration thermal performance estimation. In: Heat Mass Transfer 48 (2), S. 217–226. DOI: 10.1007/s00231-011-0875-8.
Methanol | activated carbon | 207EA | DubininAstakhov | 1 |  | Zhao, Yongling; Hu, Eric; Blazewicz, Antoni (2012): A comparison of three adsorption equations and sensitivity study of parameter uncertainty effects on adsorption refrigeration thermal performance estimation. In: Heat Mass Transfer 48 (2), S. 217–226. DOI: 10.1007/s00231-011-0875-8.
Methanol | activated carbon | 207EA | DubininAstakhov | 2 |  | Wu, Jun W.; Madani, S. Hadi; Biggs, Mark J.; Phillip, Pendleton; Lei, Chen; Hu, Eric J. (2015): Characterizations of Activated Carbon–Methanol Adsorption Pair Including the Heat of Adsorptions. In: J. Chem. Eng. Data 60 (6), S. 1727–1731. DOI: 10.1021/je501113y.
Methanol | activated carbon | A-35 | DubininAstakhov | 1 |  | Passos, E.; Meunier, F.; Gianola, J. C. (1986): Thermodynamic performance improvement of an intermittent solar-powered refrigeration cycle using adsorption of methanol on activated carbon. In: Journal of Heat Recovery Systems 6 (3), S. 259–264. DOI: 10.1016/0198-7593(86)90010-X.
Methanol | activated carbon | AC-35 | DubininAstakhov | 1 |  | Douss, N.; Meunier, F. (1988): Effect of operating temperatures on the coefficient of performance of active carbon-methanol systems. In: Heat Recovery Systems and CHP 8 (5), S. 383–392. DOI: 10.1016/0890-4332(88)90042-7.
Methanol | activated carbon | AC-5060 | DubininAstakhov | 1 |  | Alghoul, M. A.; Sulaiman, M. Y.; Sopian, K.; Azmi, B. Z. (2009): Performance of a dual-purpose solar continuous adsorption system. In: Renewable Energy 34 (3), S. 920–927. DOI: 10.1016/j.renene.2008.05.037.
Methanol | activated carbon | ACLH | DubininAstakhov | 1 |  | Douss, N.; Meunier, F. (1988): Effect of operating temperatures on the coefficient of performance of active carbon-methanol systems. In: Heat Recovery Systems and CHP 8 (5), S. 383–392. DOI: 10.1016/0890-4332(88)90042-7.
Methanol | activated carbon | BPL | DubininAstakhov | 1 |  | Passos, E.; Meunier, F.; Gianola, J. C. (1986): Thermodynamic performance improvement of an intermittent solar-powered refrigeration cycle using adsorption of methanol on activated carbon. In: Journal of Heat Recovery Systems 6 (3), S. 259–264. DOI: 10.1016/0198-7593(86)90010-X.
Methanol | activated carbon | CarboTech A35/1 | DubininAstakhov | 1 |  | Henninger, S. K.; Schicktanz, M.; Hügenell, P.P.C.; Sievers, H.; Henning, H.-M. (2012): Evaluation of methanol adsorption on activated carbons for thermally driven chillers part I. Thermophysical characterisation. In: International Journal of Refrigeration 35 (3), S. 543–553. DOI: 10.1016/j.ijrefrig.2011.10.004.
Methanol | activated carbon | CarboTech C40/1 | DubininAstakhov | 1 |  | Henninger, S. K.; Schicktanz, M.; Hügenell, P.P.C.; Sievers, H.; Henning, H.-M. (2012): Evaluation of methanol adsorption on activated carbons for thermally driven chillers part I. Thermophysical characterisation. In: International Journal of Refrigeration 35 (3), S. 543–553. DOI: 10.1016/j.ijrefrig.2011.10.004.
Methanol | activated carbon | DEG | DubininAstakhov | 1 |  | Passos, E.; Meunier, F.; Gianola, J. C. (1986): Thermodynamic performance improvement of an intermittent solar-powered refrigeration cycle using adsorption of methanol on activated carbon. In: Journal of Heat Recovery Systems 6 (3), S. 259–264. DOI: 10.1016/0198-7593(86)90010-X.
Methanol | activated carbon | G32-H | DubininAstakhov | 1 |  | Henninger, S. K.; Schicktanz, M.; Hügenell, P.P.C.; Sievers, H.; Henning, H.-M. (2012): Evaluation of methanol adsorption on activated carbons for thermally driven chillers part I. Thermophysical characterisation. In: International Journal of Refrigeration 35 (3), S. 543–553. DOI: 10.1016/j.ijrefrig.2011.10.004.
Methanol | activated carbon | HC-20C | DubininAstakhov | 1 |  | El-Sharkawy, I. I.; Hassan, M.; Saha, B. B.; Koyama, S.; Nasr, M. M. (2009): Study on adsorption of methanol onto carbon based adsorbents. In: International Journal of Refrigeration 32 (7), S. 1579–1586. DOI: 10.1016/j.ijrefrig.2009.06.011.
Methanol | activated carbon | Norit R 1 Extra | DubininAstakhov | 1 |  | Henninger, S. K.; Schicktanz, M.; Hügenell, P.P.C.; Sievers, H.; Henning, H.-M. (2012): Evaluation of methanol adsorption on activated carbons for thermally driven chillers part I. Thermophysical characterisation. In: International Journal of Refrigeration 35 (3), S. 543–553. DOI: 10.1016/j.ijrefrig.2011.10.004.
Methanol | activated carbon | Norit RB | DubininAstakhov | 1 |  | Passos, E.; Meunier, F.; Gianola, J. C. (1986): Thermodynamic performance improvement of an intermittent solar-powered refrigeration cycle using adsorption of methanol on activated carbon. In: Journal of Heat Recovery Systems 6 (3), S. 259–264. DOI: 10.1016/0198-7593(86)90010-X.
Methanol | activated carbon | Norit RX 3 Extra | DubininAstakhov | 1 |  | Henninger, S. K.; Schicktanz, M.; Hügenell, P.P.C.; Sievers, H.; Henning, H.-M. (2012): Evaluation of methanol adsorption on activated carbons for thermally driven chillers part I. Thermophysical characterisation. In: International Journal of Refrigeration 35 (3), S. 543–553. DOI: 10.1016/j.ijrefrig.2011.10.004.
Methanol | activated carbon | PKST | DubininAstakhov | 1 |  | Passos, E.; Meunier, F.; Gianola, J. C. (1986): Thermodynamic performance improvement of an intermittent solar-powered refrigeration cycle using adsorption of methanol on activated carbon. In: Journal of Heat Recovery Systems 6 (3), S. 259–264. DOI: 10.1016/0198-7593(86)90010-X.
Methanol | activated carbon | RÜTGERS CG1-3 | DubininAstakhov | 1 |  | Henninger, S. K.; Schicktanz, M.; Hügenell, P.P.C.; Sievers, H.; Henning, H.-M. (2012): Evaluation of methanol adsorption on activated carbons for thermally driven chillers part I. Thermophysical characterisation. In: International Journal of Refrigeration 35 (3), S. 543–553. DOI: 10.1016/j.ijrefrig.2011.10.004.
Methanol | activated carbon | WS-480 | DubininAstakhov | 1 |  | Zhao, Yongling; Hu, Eric; Blazewicz, Antoni (2012): A comparison of three adsorption equations and sensitivity study of parameter uncertainty effects on adsorption refrigeration thermal performance estimation. In: Heat Mass Transfer 48 (2), S. 217–226. DOI: 10.1007/s00231-011-0875-8.
Methanol | activated carbon | WS-480 | DubininAstakhov | 2 |  | Wu, Jun W.; Madani, S. Hadi; Biggs, Mark J.; Phillip, Pendleton; Lei, Chen; Hu, Eric J. (2015): Characterizations of Activated Carbon–Methanol Adsorption Pair Including the Heat of Adsorptions. In: J. Chem. Eng. Data 60 (6), S. 1727–1731. DOI: 10.1021/je501113y.
Methanol | activated carbon powder | Maxsorb III | DubininAstakhov | 1 |  | El-Sharkawy, I. I.; Hassan, M.; Saha, B. B.; Koyama, S.; Nasr, M. M. (2009): Study on adsorption of methanol onto carbon based adsorbents. In: International Journal of Refrigeration 32 (7), S. 1579–1586. DOI: 10.1016/j.ijrefrig.2009.06.011.
Methanol | activated charcoal | 207E4 | DubininAstakhov | 1 |  | Jing, Hu; Exell, R.H.B. (1994): Simulation and sensitivity analysis of an intermittent solar-powered charcoal/methanol refrigerator. In: Renewable Energy 4 (1), S. 133–149. DOI: 10.1016/0960-1481(94)90076-0.
Methanol | activated charcoal | Chinese LSZ30 | DubininAstakhov | 1 |  | Jing, Hu; Exell, R.H.B. (1994): Simulation and sensitivity analysis of an intermittent solar-powered charcoal/methanol refrigerator. In: Renewable Energy 4 (1), S. 133–149. DOI: 10.1016/0960-1481(94)90076-0.
Methanol | activated charcoal | LH | DubininAstakhov | 1 |  | Jing, Hu; Exell, R.H.B. (1994): Simulation and sensitivity analysis of an intermittent solar-powered charcoal/methanol refrigerator. In: Renewable Energy 4 (1), S. 133–149. DOI: 10.1016/0960-1481(94)90076-0.
Methanol | activated charcoal | Thai MD6070 | DubininAstakhov | 1 |  | Jing, Hu; Exell, R.H.B. (1994): Simulation and sensitivity analysis of an intermittent solar-powered charcoal/methanol refrigerator. In: Renewable Energy 4 (1), S. 133–149. DOI: 10.1016/0960-1481(94)90076-0.
Nitrogen | activated carbon | AP4-60 | DubininAstakhov | 1 |  | Brancato, V.; Frazzica, A.; Sapienza, A.; Gordeeva, L.; Freni, A. (2015): Ethanol adsorption onto carbonaceous and composite adsorbents for adsorptive cooling system. In: Energy 84, S. 177–185. DOI: 10.1016/j.energy.2015.02.077.
Nitrogen | activated carbon | ATO | DubininAstakhov | 1 |  | Brancato, V.; Frazzica, A.; Sapienza, A.; Gordeeva, L.; Freni, A. (2015): Ethanol adsorption onto carbonaceous and composite adsorbents for adsorptive cooling system. In: Energy 84, S. 177–185. DOI: 10.1016/j.energy.2015.02.077.
Nitrogen | activated carbon | COC-L1200 | DubininAstakhov | 1 |  | Brancato, V.; Frazzica, A.; Sapienza, A.; Gordeeva, L.; Freni, A. (2015): Ethanol adsorption onto carbonaceous and composite adsorbents for adsorptive cooling system. In: Energy 84, S. 177–185. DOI: 10.1016/j.energy.2015.02.077.
Nitrogen | activated carbon | CarboTech A35/1 | DubininAstakhov | 1 |  | Henninger, S. K.; Schicktanz, M.; Hügenell, P.P.C.; Sievers, H.; Henning, H.-M. (2012): Evaluation of methanol adsorption on activated carbons for thermally driven chillers part I. Thermophysical characterisation. In: International Journal of Refrigeration 35 (3), S. 543–553. DOI: 10.1016/j.ijrefrig.2011.10.004.
Nitrogen | activated carbon | CarboTech C40/1 | DubininAstakhov | 1 |  | Henninger, S. K.; Schicktanz, M.; Hügenell, P.P.C.; Sievers, H.; Henning, H.-M. (2012): Evaluation of methanol adsorption on activated carbons for thermally driven chillers part I. Thermophysical characterisation. In: International Journal of Refrigeration 35 (3), S. 543–553. DOI: 10.1016/j.ijrefrig.2011.10.004.
Nitrogen | activated carbon | FR20 | DubininAstakhov | 1 |  | Brancato, V.; Frazzica, A.; Sapienza, A.; Gordeeva, L.; Freni, A. (2015): Ethanol adsorption onto carbonaceous and composite adsorbents for adsorptive cooling system. In: Energy 84, S. 177–185. DOI: 10.1016/j.energy.2015.02.077.
Nitrogen | activated carbon | G32-H | DubininAstakhov | 1 |  | Henninger, S. K.; Schicktanz, M.; Hügenell, P.P.C.; Sievers, H.; Henning, H.-M. (2012): Evaluation of methanol adsorption on activated carbons for thermally driven chillers part I. Thermophysical characterisation. In: International Journal of Refrigeration 35 (3), S. 543–553. DOI: 10.1016/j.ijrefrig.2011.10.004.
Nitrogen | activated carbon | Norit R 1 Extra | DubininAstakhov | 1 |  | Henninger, S. K.; Schicktanz, M.; Hügenell, P.P.C.; Sievers, H.; Henning, H.-M. (2012): Evaluation of methanol adsorption on activated carbons for thermally driven chillers part I. Thermophysical characterisation. In: International Journal of Refrigeration 35 (3), S. 543–553. DOI: 10.1016/j.ijrefrig.2011.10.004.
Nitrogen | activated carbon | Norit RX 3 Extra | DubininAstakhov | 1 |  | Henninger, S. K.; Schicktanz, M.; Hügenell, P.P.C.; Sievers, H.; Henning, H.-M. (2012): Evaluation of methanol adsorption on activated carbons for thermally driven chillers part I. Thermophysical characterisation. In: International Journal of Refrigeration 35 (3), S. 543–553. DOI: 10.1016/j.ijrefrig.2011.10.004.
Nitrogen | activated carbon | RÜTGERS CG1-3 | DubininAstakhov | 1 |  | Henninger, S. K.; Schicktanz, M.; Hügenell, P.P.C.; Sievers, H.; Henning, H.-M. (2012): Evaluation of methanol adsorption on activated carbons for thermally driven chillers part I. Thermophysical characterisation. In: International Journal of Refrigeration 35 (3), S. 543–553. DOI: 10.1016/j.ijrefrig.2011.10.004.
Nitrogen | activated carbon | SRD 1352/3 | DubininAstakhov | 1 |  | Brancato, V.; Frazzica, A.; Sapienza, A.; Gordeeva, L.; Freni, A. (2015): Ethanol adsorption onto carbonaceous and composite adsorbents for adsorptive cooling system. In: Energy 84, S. 177–185. DOI: 10.1016/j.energy.2015.02.077.
Propane | activated carbon powder | Maxsorb III | DubininAstakhov | 1 |  | Loh, Wai Soong; Ismail, Azhar Bin; Xi, Baojuan; Ng, Kim Choon; Chun, Won Gee (2012): Adsorption Isotherms and Isosteric Enthalpy of Adsorption for Assorted Refrigerants on Activated Carbons. In: J. Chem. Eng. Data 57 (10), S. 2766–2773. DOI: 10.1021/je3008099.
Propane | carbon molecular sieve | 4A | DubininAstakhov | 1 |  | Grande, Carlos A.; Silva, Viviana M.T.M.; Gigola, Carlos; Rodrigues, Alı́rio E. (2003): Adsorption of propane and propylene onto carbon molecular sieve. In: Carbon 41 (13), S. 2533–2545. DOI: 10.1016/S0008-6223(03)00304-X.
Propane | carbon molecular sieve | 4A | Toth | 1 |  | Grande, Carlos A.; Silva, Viviana M.T.M.; Gigola, Carlos; Rodrigues, Alı́rio E. (2003): Adsorption of propane and propylene onto carbon molecular sieve. In: Carbon 41 (13), S. 2533–2545. DOI: 10.1016/S0008-6223(03)00304-X.
Propane | mof powder | cubtc | DualSiteSips | 1 |  | Lamia, Nabil; Jorge, Miguel; Granato, Miguel A.; Almeida Paz, Filipe A.; Chevreau, Hubert; Rodrigues, Alírio E. (2009): Adsorption of propane, propylene and isobutane on a metal–organic framework. Molecular simulation and experiment. In: Chemical Engineering Science 64 (14), S. 3246–3259. DOI: 10.1016/j.ces.2009.04.010.
Propane | zeolite crystal | 5A | DubininAstakhov | 1 |  | Grande, Carlos A.; Gigola, Carlos; Rodrigues, Alírio E. (2002): Adsorption of Propane and Propylene in Pellets and Crystals of 5A Zeolite. In: Ind. Eng. Chem. Res. 41 (1), S. 85–92. DOI: 10.1021/ie010494o.
Propane | zeolite crystal | 5A | Toth | 1 |  | Grande, Carlos A.; Gigola, Carlos; Rodrigues, Alírio E. (2002): Adsorption of Propane and Propylene in Pellets and Crystals of 5A Zeolite. In: Ind. Eng. Chem. Res. 41 (1), S. 85–92. DOI: 10.1021/ie010494o.
Propane | zeolite pellet | 13X | Toth | 1 |  | Da Silva, Francisco A.; Rodrigues, Alírio E. (1999): Adsorption Equilibria and Kinetics for Propylene and Propane over 13X and 4A Zeolite Pellets. In: Ind. Eng. Chem. Res. 38 (5), S. 2051–2057. DOI: 10.1021/ie980640z.
Propane | zeolite pellet | 13X | Toth | 2 |  | Lamia, Nabil; Wolff, Luc; Leflaive, Philibert; Sá Gomes, Pedro; Grande, Carlos A.; Rodrigues, Alírio E. (2007): Propane/Propylene Separation by Simulated Moving Bed I. Adsorption of Propane, Propylene and Isobutane in Pellets of 13X Zeolite. In: Separation Science and Technology 42 (12), S. 2539–2566. DOI: 10.1080/01496390701515219.
Propane | zeolite pellet | 4A | Langmuir | 1 |  | Grande, Carlos A.; Gigola, Carlos; Rodrigues, Alírio E. (2003): Propane–propylene binary adsorption on zeolite 4A. In: Adsorption 9 (4), S. 321–329. DOI: 10.1023/A:1026223914143.
Propane | zeolite pellet | 4A | Toth | 1 |  | Da Silva, Francisco A.; Rodrigues, Alírio E. (1999): Adsorption Equilibria and Kinetics for Propylene and Propane over 13X and 4A Zeolite Pellets. In: Ind. Eng. Chem. Res. 38 (5), S. 2051–2057. DOI: 10.1021/ie980640z.
Propane | zeolite pellet | 5A | DubininAstakhov | 1 |  | Grande, Carlos A.; Gigola, Carlos; Rodrigues, Alírio E. (2002): Adsorption of Propane and Propylene in Pellets and Crystals of 5A Zeolite. In: Ind. Eng. Chem. Res. 41 (1), S. 85–92. DOI: 10.1021/ie010494o.
Propane | zeolite pellet | 5A | Toth | 1 |  | Grande, Carlos A.; Gigola, Carlos; Rodrigues, Alírio E. (2002): Adsorption of Propane and Propylene in Pellets and Crystals of 5A Zeolite. In: Ind. Eng. Chem. Res. 41 (1), S. 85–92. DOI: 10.1021/ie010494o.
Propylene | carbon molecular sieve | 4A | DubininAstakhov | 1 |  | Grande, Carlos A.; Silva, Viviana M.T.M.; Gigola, Carlos; Rodrigues, Alı́rio E. (2003): Adsorption of propane and propylene onto carbon molecular sieve. In: Carbon 41 (13), S. 2533–2545. DOI: 10.1016/S0008-6223(03)00304-X.
Propylene | carbon molecular sieve | 4A | Toth | 1 |  | Grande, Carlos A.; Silva, Viviana M.T.M.; Gigola, Carlos; Rodrigues, Alı́rio E. (2003): Adsorption of propane and propylene onto carbon molecular sieve. In: Carbon 41 (13), S. 2533–2545. DOI: 10.1016/S0008-6223(03)00304-X.
Propylene | mof powder | cubtc | DualSiteSips | 1 |  | Lamia, Nabil; Jorge, Miguel; Granato, Miguel A.; Almeida Paz, Filipe A.; Chevreau, Hubert; Rodrigues, Alírio E. (2009): Adsorption of propane, propylene and isobutane on a metal–organic framework. Molecular simulation and experiment. In: Chemical Engineering Science 64 (14), S. 3246–3259. DOI: 10.1016/j.ces.2009.04.010.
Propylene | zeolite crystal | 5A | DubininAstakhov | 1 |  | Grande, Carlos A.; Gigola, Carlos; Rodrigues, Alírio E. (2002): Adsorption of Propane and Propylene in Pellets and Crystals of 5A Zeolite. In: Ind. Eng. Chem. Res. 41 (1), S. 85–92. DOI: 10.1021/ie010494o.
Propylene | zeolite crystal | 5A | Toth | 1 |  | Grande, Carlos A.; Gigola, Carlos; Rodrigues, Alírio E. (2002): Adsorption of Propane and Propylene in Pellets and Crystals of 5A Zeolite. In: Ind. Eng. Chem. Res. 41 (1), S. 85–92. DOI: 10.1021/ie010494o.
Propylene | zeolite pellet | 13X | Toth | 1 |  | Da Silva, Francisco A.; Rodrigues, Alírio E. (1999): Adsorption Equilibria and Kinetics for Propylene and Propane over 13X and 4A Zeolite Pellets. In: Ind. Eng. Chem. Res. 38 (5), S. 2051–2057. DOI: 10.1021/ie980640z.
Propylene | zeolite pellet | 13X | Toth | 2 |  | Lamia, Nabil; Wolff, Luc; Leflaive, Philibert; Sá Gomes, Pedro; Grande, Carlos A.; Rodrigues, Alírio E. (2007): Propane/Propylene Separation by Simulated Moving Bed I. Adsorption of Propane, Propylene and Isobutane in Pellets of 13X Zeolite. In: Separation Science and Technology 42 (12), S. 2539–2566. DOI: 10.1080/01496390701515219.
Propylene | zeolite pellet | 4A | Toth | 1 |  | Da Silva, Francisco A.; Rodrigues, Alírio E. (1999): Adsorption Equilibria and Kinetics for Propylene and Propane over 13X and 4A Zeolite Pellets. In: Ind. Eng. Chem. Res. 38 (5), S. 2051–2057. DOI: 10.1021/ie980640z.
Propylene | zeolite pellet | 5A | DubininAstakhov | 1 |  | Grande, Carlos A.; Gigola, Carlos; Rodrigues, Alírio E. (2002): Adsorption of Propane and Propylene in Pellets and Crystals of 5A Zeolite. In: Ind. Eng. Chem. Res. 41 (1), S. 85–92. DOI: 10.1021/ie010494o.
Propylene | zeolite pellet | 5A | Toth | 1 |  | Grande, Carlos A.; Gigola, Carlos; Rodrigues, Alírio E. (2002): Adsorption of Propane and Propylene in Pellets and Crystals of 5A Zeolite. In: Ind. Eng. Chem. Res. 41 (1), S. 85–92. DOI: 10.1021/ie010494o.
R-1234ze(E) | activated carbon powder | Maxsorb III | Toth | 1 |  | Jribi, Skander; Saha, Bidyut Baran; Koyama, Shigeru; Chakraborty, Anutosh; Ng, Kim Choon (2013): Study on activated carbon/HFO-1234ze(E) based adsorption cooling cycle. In: Applied Thermal Engineering 50 (2), S. 1570–1575. DOI: 10.1016/j.applthermaleng.2011.11.066.
R-134a | activated carbon | Maxsorb III | DubininAstakhov | 1 | See original literature: Use low-level interface for calculations as special form of density of adsorpt is required (i.e., 1/rho_adsorpt = 7.26e-4 * exp(ln(9.39e-4 /7.26e-4) * (T - 246.78) / (374.21 - 246.78)) in kg/m3); inverse functions may not work anymore. | Saha, Bidyut B.; Habib, Khairul; El-Sharkawy, Ibrahim I.; Koyama, Shigeru (2009): Adsorption characteristics and heat of adsorption measurements of R-134a on activated carbon. In: International Journal of Refrigeration 32 (7), S. 1563–1569. DOI: 10.1016/j.ijrefrig.2009.03.010.
R-134a | activated carbon | Maxsorb III | DubininAstakhov | 2 | See original literature: Use low-level interface for calculations as special form of density of adsorpt is required (i.e., 1/rho_adsorpt = 7.26e-4 * exp(ln(9.39e-4 /7.26e-4) * (T - 246.78) / (374.21 - 246.78)) in kg/m3); inverse functions may not work anymore. | Saha, Bidyut B.; Habib, Khairul; El-Sharkawy, Ibrahim I.; Koyama, Shigeru (2009): Adsorption characteristics and heat of adsorption measurements of R-134a on activated carbon. In: International Journal of Refrigeration 32 (7), S. 1563–1569. DOI: 10.1016/j.ijrefrig.2009.03.010.
R-134a | activated carbon | SRD 1352/3 | DubininAstakhov | 1 | See original literature: Use low-level interface for calculations as special form of density of adsorpt is required (i.e., 1/rho_adsorpt = 7.2643e-4 * exp(ln(9.39e-4 /7.2643e-4) * (T - 246.78) / (374.21 - 246.78)) in kg/m3); inverse functions may not work anymore. | Saha, Bidyut Baran; El-Sharkawy, Ibrahim I.; Thorpe, Roger; Critoph, Robert E. (2012): Accurate adsorption isotherms of R134a onto activated carbons for cooling and freezing applications. In: International Journal of Refrigeration 35 (3), S. 499–505. DOI: 10.1016/j.ijrefrig.2011.05.002.
R-134a | activated carbon | SRD 1352/3 | DubininAstakhov | 2 | See original literature: Use low-level interface for calculations as special form of density of adsorpt is required (i.e., 1/rho_adsorpt = 7.2643e-4 * exp(ln(9.39e-4 /7.2643e-4) * (T - 246.78) / (374.21 - 246.78)) in kg/m3); inverse functions may not work anymore. | Saha, Bidyut Baran; El-Sharkawy, Ibrahim I.; Thorpe, Roger; Critoph, Robert E. (2012): Accurate adsorption isotherms of R134a onto activated carbons for cooling and freezing applications. In: International Journal of Refrigeration 35 (3), S. 499–505. DOI: 10.1016/j.ijrefrig.2011.05.002.
R-134a | activated carbon | granular | DubininAstakhov | 1 |  | Askalany, Ahmed A.; Salem, M.; Ismail, I. M.; Ali, Ahmed Hamza H.; Morsy, M. G. (2012): Experimental study on adsorption–desorption characteristics of granular activated carbon/R134a pair. In: International Journal of Refrigeration 35 (3), S. 494–498. DOI: 10.1016/j.ijrefrig.2011.04.002.
R-134a | activated carbon fiber | A-20 | DubininAstakhov | 1 | See original literature: Use low-level interface for calculations as special form of density of adsorpt is required (i.e., 1/rho_adsorpt = 7.2643e-4 * exp(ln(9.39e-4 /7.2643e-4) * (T - 246.78) / (374.21 - 246.78)) in kg/m3); inverse functions may not work anymore. | Saha, Bidyut Baran; El-Sharkawy, Ibrahim I.; Thorpe, Roger; Critoph, Robert E. (2012): Accurate adsorption isotherms of R134a onto activated carbons for cooling and freezing applications. In: International Journal of Refrigeration 35 (3), S. 499–505. DOI: 10.1016/j.ijrefrig.2011.05.002.
R-134a | activated carbon fiber | A-20 | DubininAstakhov | 2 | See original literature: Use low-level interface for calculations as special form of density of adsorpt is required (i.e., 1/rho_adsorpt = 7.2643e-4 * exp(ln(9.39e-4 /7.2643e-4) * (T - 246.78) / (374.21 - 246.78)) in kg/m3); inverse functions may not work anymore. | Saha, Bidyut Baran; El-Sharkawy, Ibrahim I.; Thorpe, Roger; Critoph, Robert E. (2012): Accurate adsorption isotherms of R134a onto activated carbons for cooling and freezing applications. In: International Journal of Refrigeration 35 (3), S. 499–505. DOI: 10.1016/j.ijrefrig.2011.05.002.
R-134a | activated carbon fiber | A-20 | DubininAstakhov | 3 |  | Loh, Wai Soong; Ismail, Azhar Bin; Xi, Baojuan; Ng, Kim Choon; Chun, Won Gee (2012): Adsorption Isotherms and Isosteric Enthalpy of Adsorption for Assorted Refrigerants on Activated Carbons. In: J. Chem. Eng. Data 57 (10), S. 2766–2773. DOI: 10.1021/je3008099.
R-134a | activated carbon powder | Maxsorb III | DubininAstakhov | 1 |  | Loh, Wai Soong; Ismail, Azhar Bin; Xi, Baojuan; Ng, Kim Choon; Chun, Won Gee (2012): Adsorption Isotherms and Isosteric Enthalpy of Adsorption for Assorted Refrigerants on Activated Carbons. In: J. Chem. Eng. Data 57 (10), S. 2766–2773. DOI: 10.1021/je3008099.
R-134a | activated carbon powder | Maxsorb III | Toth | 1 |  | Jribi, Skander; Saha, Bidyut Baran; Koyama, Shigeru; Chakraborty, Anutosh; Ng, Kim Choon (2013): Study on activated carbon/HFO-1234ze(E) based adsorption cooling cycle. In: Applied Thermal Engineering 50 (2), S. 1570–1575. DOI: 10.1016/j.applthermaleng.2011.11.066.
R-134a | activated charcoal pellet | Chemviron | DubininAstakhov | 1 | See original literature: Use low-level interface for calculations as special form of density of adsorpt is required (i.e., 1/rho_adsorpt = 7.2643e-4 * exp(ln(9.39e-4 /7.2643e-4) * (T - 246.78) / (374.21 - 246.78)) in kg/m3); inverse functions may not work anymore. | Akkimaradi, Basavaraj S.; Prasad, Madhu; Dutta, Pradip; Srinivasan, Kandadai (2001): Adsorption of 1,1,1,2-Tetrafluoroethane on Activated Charcoal. In: J. Chem. Eng. Data 46 (2), S. 417–422. DOI: 10.1021/je000277e.
R-134a | activated charcoal powder | Fluka | DubininAstakhov | 1 | See original literature: Use low-level interface for calculations as special form of density of adsorpt is required (i.e., 1/rho_adsorpt = 7.2643e-4 * exp(ln(9.39e-4 /7.2643e-4) * (T - 246.78) / (374.21 - 246.78)) in kg/m3); inverse functions may not work anymore. | Akkimaradi, Basavaraj S.; Prasad, Madhu; Dutta, Pradip; Srinivasan, Kandadai (2001): Adsorption of 1,1,1,2-Tetrafluoroethane on Activated Charcoal. In: J. Chem. Eng. Data 46 (2), S. 417–422. DOI: 10.1021/je000277e.
R-134a | activated charcoal powder | Maxsorb | DubininAstakhov | 1 | See original literature: Use low-level interface for calculations as special form of density of adsorpt is required (i.e., 1/rho_adsorpt = 7.2643e-4 * exp(ln(9.39e-4 /7.2643e-4) * (T - 246.78) / (374.21 - 246.78)) in kg/m3); inverse functions may not work anymore. | Akkimaradi, Basavaraj S.; Prasad, Madhu; Dutta, Pradip; Srinivasan, Kandadai (2001): Adsorption of 1,1,1,2-Tetrafluoroethane on Activated Charcoal. In: J. Chem. Eng. Data 46 (2), S. 417–422. DOI: 10.1021/je000277e.
R-32 | activated carbon fiber | A-20 | DubininAstakhov | 1 | See original literature: Use low-level interface for calculations as special form of density of adsorpt is required (i.e., rho_adsorpt = 1.022 * T - rho_gas(p, T) in kg/m3); inverse functions may not work anymore. | Askalany, Ahmed A.; Saha, Bidyut B.; Uddin, Kutub; Miyzaki, Takahiko; Koyama, Shigeru; Srinivasan, Kandadai; Ismail, Ibrahim M. (2013): Adsorption Isotherms and Heat of Adsorption of Difluoromethane on Activated Carbons. In: J. Chem. Eng. Data 58 (10), S. 2828–2834. DOI: 10.1021/je4005678.
R-32 | activated carbon powder | Maxsorb III | DubininAstakhov | 1 | See original literature: Use low-level interface for calculations as special form of density of adsorpt is required (i.e., rho_adsorpt = 1.546 * T - rho_gas(p, T) in kg/m3); inverse functions may not work anymore. | Askalany, Ahmed A.; Saha, Bidyut B.; Uddin, Kutub; Miyzaki, Takahiko; Koyama, Shigeru; Srinivasan, Kandadai; Ismail, Ibrahim M. (2013): Adsorption Isotherms and Heat of Adsorption of Difluoromethane on Activated Carbons. In: J. Chem. Eng. Data 58 (10), S. 2828–2834. DOI: 10.1021/je4005678.
R-404a | activated carbon | AquaSorb 2000 | DubininAstakhov | 1 | See original literature: Use low-level interface for calculations as special form of density of adsorpt is required (i.e., rho_adsorpt = A - B * T - rho_gas(p, T) in kg/m3); inverse functions may not work anymore. | Ghazy, Mohamed; Askalany, Ahmed A.; Harby, K.; Ahmed, Mahmoud S. (2016): Adsorption isotherms and kinetics of HFC-404A onto bituminous based granular activated carbon for storage and cooling applications. In: Applied Thermal Engineering 105, S. 639–645. DOI: 10.1016/j.applthermaleng.2016.03.057.
R-407c | activated carbon | AquaSorb 2000 | DubininAstakhov | 1 | See original literature: Use low-level interface for calculations as special form of density of adsorpt is required (i.e., rho_adsorpt = A - B * T - rho_gas(p, T) in kg/m3); inverse functions may not work anymore. | El-sharkawy, M. M.; Askalany, A. A.; Harby, K.; Ahmed, M. S. (2016): Adsorption isotherms and kinetics of a mixture of Pentafluoroethane, 1,1,1,2-Tetrafluoroethane and Difluoromethane (HFC-407C) onto granular activated carbon. In: Applied Thermal Engineering 93, S. 988–994. DOI: 10.1016/j.applthermaleng.2015.10.077.
R-410a | activated carbon fiber | A-20 | DubininAstakhov | 1 | See original literature: Use low-level interface for calculations as special form of density of adsorpt is required (i.e., rho_adsorpt = -1.0015 * T - rho_gas(p, T) in kg/m3); inverse functions may not work anymore. | Askalany, Ahmed A.; Saha, Bidyut B.; Ismail, Ibrahim M. (2014): Adsorption isotherms and kinetics of HFC410A onto activated carbons. In: Applied Thermal Engineering 72 (2), S. 237–243. DOI: 10.1016/j.applthermaleng.2014.04.075.
R-410a | activated carbon powder | Maxsorb III | DubininAstakhov | 1 | See original literature: Use low-level interface for calculations as special form of density of adsorpt is required (i.e., rho_adsorpt = -1.0015 * T - rho_gas(p, T) in kg/m3); inverse functions may not work anymore. | Askalany, Ahmed A.; Saha, Bidyut B.; Ismail, Ibrahim M. (2014): Adsorption isotherms and kinetics of HFC410A onto activated carbons. In: Applied Thermal Engineering 72 (2), S. 237–243. DOI: 10.1016/j.applthermaleng.2014.04.075.
R-410a | activated carbon powder | Maxsorb III | DubininAstakhov | 2 |  | Loh, Wai Soong; Ismail, Azhar Bin; Xi, Baojuan; Ng, Kim Choon; Chun, Won Gee (2012): Adsorption Isotherms and Isosteric Enthalpy of Adsorption for Assorted Refrigerants on Activated Carbons. In: J. Chem. Eng. Data 57 (10), S. 2766–2773. DOI: 10.1021/je3008099.
R-507a | activated carbon fiber | A-20 | DubininAstakhov | 1 |  | Loh, Wai Soong; Ismail, Azhar Bin; Xi, Baojuan; Ng, Kim Choon; Chun, Won Gee (2012): Adsorption Isotherms and Isosteric Enthalpy of Adsorption for Assorted Refrigerants on Activated Carbons. In: J. Chem. Eng. Data 57 (10), S. 2766–2773. DOI: 10.1021/je3008099.
R-507a | activated carbon powder | Maxsorb III | DubininAstakhov | 1 |  | Saha, Bidyut B.; El-Sharkawy, Ibrahim I.; Habib, Khairul; Koyama, Shigeru; Srinivasan, Kandadai (2008): Adsorption of Equal Mass Fraction Near an Azeotropic Mixture of Pentafluoroethane and 1,1,1-Trifluoroethane on Activated Carbon. In: J. Chem. Eng. Data 53 (8), S. 1872–1876. DOI: 10.1021/je800204p.
R-507a | activated carbon powder | Maxsorb III | DubininAstakhov | 2 |  | Loh, Wai Soong; Ismail, Azhar Bin; Xi, Baojuan; Ng, Kim Choon; Chun, Won Gee (2012): Adsorption Isotherms and Isosteric Enthalpy of Adsorption for Assorted Refrigerants on Activated Carbons. In: J. Chem. Eng. Data 57 (10), S. 2766–2773. DOI: 10.1021/je3008099.
Water | mof powder | CPO-27(Ni) | DubininAstakhov | 1 |  | Elsayed, Eman; AL-Dadah, Raya; Mahmoud, Saad; Elsayed, Ahmed; Anderson, Paul A. (2016): Aluminium fumarate and CPO-27(Ni) MOFs. Characterization and thermodynamic analysis for adsorption heat pump applications. In: Applied Thermal Engineering 99, S. 802–812. DOI: 10.1016/j.applthermaleng.2016.01.129.
Water | polymer | PS-I | DubininAstakhov | 1 |  | Sultan, Muhammad; El-Sharkawy, Ibrahim I.; Miyazaki, Takahiko; Saha, Bidyut B.; Koyama, Shigeru; Maruyama, Tomohiro et al. (2015): Insights of water vapor sorption onto polymer based sorbents. In: Adsorption 21 (3), S. 205–215. DOI: 10.1007/s10450-015-9663-y.
Water | polymer | PS-II | DubininAstakhov | 1 |  | Sultan, Muhammad; El-Sharkawy, Ibrahim I.; Miyazaki, Takahiko; Saha, Bidyut B.; Koyama, Shigeru; Maruyama, Tomohiro et al. (2015): Insights of water vapor sorption onto polymer based sorbents. In: Adsorption 21 (3), S. 205–215. DOI: 10.1007/s10450-015-9663-y.
Water | silica gel pellet |  | Freundlich | 1 |  | Saha, B. B.; Koyama, S.; Lee, J. B.; Kuwahara, K.; Alam, K.C.A.; Hamamoto, Y. et al. (2003): Performance evaluation of a low-temperature waste heat driven multi-bed adsorption chiller. In: International Journal of Multiphase Flow 29 (8), S. 1249–1263. DOI: 10.1016/S0301-9322(03)00103-4.
Water | silica gel pellet |  | Toth | 1 |  | Wang, Yu; LeVan, M. Douglas (2009): Adsorption Equilibrium of Carbon Dioxide and Water Vapor on Zeolites 5A and 13X and Silica Gel. Pure Components. In: J. Chem. Eng. Data 54 (10), S. 2839–2844. DOI: 10.1021/je800900a.
Water | silica gel pellet | 123 | DubininArctan1 | 1 |  | Schawe, D. (2000): Theoretical and Experimental Investigations of an Adsorption Heat Pump with Heat Transfer between two Adsorbers. Dissertation. Universität Stuttgart, Stuttgart. Energietechnik.
Water | silica gel pellet | 125 | DubininArctan1 | 1 |  | Schawe, D. (2000): Theoretical and Experimental Investigations of an Adsorption Heat Pump with Heat Transfer between two Adsorbers. Dissertation. Universität Stuttgart, Stuttgart. Energietechnik.
Water | silica gel pellet | AF-25 | DubininArctan1 | 1 |  | Schawe, D. (2000): Theoretical and Experimental Investigations of an Adsorption Heat Pump with Heat Transfer between two Adsorbers. Dissertation. Universität Stuttgart, Stuttgart. Energietechnik.
Water | silica gel pellet | Fuji | DubininArctan1 | 1 |  | Schawe, D. (2000): Theoretical and Experimental Investigations of an Adsorption Heat Pump with Heat Transfer between two Adsorbers. Dissertation. Universität Stuttgart, Stuttgart. Energietechnik.
Water | silica gel pellet | Fuji A | Freundlich | 1 |  | SAKODA, AKIYOSHI; SUZUKI, MOTOYUKI (1984): Fundamental study on solar powered adsorption cooling system. In: J. Chem. Eng. Japan / JCEJ 17 (1), S. 52–57. DOI: 10.1252/jcej.17.52.
Water | silica gel pellet | Fuji RD | Freundlich | 1 |  | Miyazaki, T.; Akisawa, A.; Saha, B. B.; El-Sharkawy, I. I.; Chakraborty, A. (2009): A new cycle time allocation for enhancing the performance of two-bed adsorption chillers. In: International Journal of Refrigeration 32 (5), S. 846–853. DOI: 10.1016/j.ijrefrig.2008.12.002.
Water | silica gel pellet | Fuji RD | Freundlich | 2 |  | Cho, Soon-Haeng; Kim, Jong-Nam (1992): Modeling of a silica gel/water adsorption-cooling system. In: Energy 17 (9), S. 829–839. DOI: 10.1016/0360-5442(92)90101-5.
Water | silica gel pellet | Fuji RD | Toth | 1 |  | Chua, H. T.; Ng, K. C.; Wang, W.; Yap, C.; Wang, X. L. (2004): Transient modeling of a two-bed silica gel–water adsorption chiller. In: International Journal of Heat and Mass Transfer 47 (4), S. 659–669. DOI: 10.1016/j.ijheatmasstransfer.2003.08.010.
Water | silica gel pellet | Fuji RD 2560 | DubininAstakhov | 1 |  | Thu, Kyaw; Chakraborty, Anutosh; Saha, Bidyut Baran; Ng, Kim Choon (2013): Thermo-physical properties of silica gel for adsorption desalination cycle. In: Applied Thermal Engineering 50 (2), S. 1596–1602. DOI: 10.1016/j.applthermaleng.2011.09.038.
Water | silica gel pellet | KD A5BW | DubininAstakhov | 1 |  | Thu, Kyaw; Chakraborty, Anutosh; Saha, Bidyut Baran; Ng, Kim Choon (2013): Thermo-physical properties of silica gel for adsorption desalination cycle. In: Applied Thermal Engineering 50 (2), S. 1596–1602. DOI: 10.1016/j.applthermaleng.2011.09.038.
Water | silica gel pellet | Mayekawa A++ | DubininAstakhov | 1 |  | Thu, Kyaw; Chakraborty, Anutosh; Saha, Bidyut Baran; Ng, Kim Choon (2013): Thermo-physical properties of silica gel for adsorption desalination cycle. In: Applied Thermal Engineering 50 (2), S. 1596–1602. DOI: 10.1016/j.applthermaleng.2011.09.038.
Water | silica gel pellet | Siogel | DubininAstakhov | 1 |  | Sapienza, Alessio; Velte, Andreas; Girnik, Ilya; Frazzica, Andrea; Füldner, Gerrit; Schnabel, Lena; Aristov, Yuri (2017): “Water - Silica Siogel” working pair for adsorption chillers. Adsorption equilibrium and dynamics. In: Renewable Energy 110, S. 40–46. DOI: 10.1016/j.renene.2016.09.065.
Water | silica gel pellet | WS | DubininArctan1 | 1 |  | Schawe, D. (2000): Theoretical and Experimental Investigations of an Adsorption Heat Pump with Heat Transfer between two Adsorbers. Dissertation. Universität Stuttgart, Stuttgart. Energietechnik.
Water | zeolite pellet |  | DubininAstakhov | 1 |  | Douss, N.; Meunier, F. (1988): Effect of operating temperatures on the coefficient of performance of active carbon-methanol systems. In: Heat Recovery Systems and CHP 8 (5), S. 383–392. DOI: 10.1016/0890-4332(88)90042-7.
Water | zeolite pellet | 13X | Toth | 1 |  | Wang, Yu; LeVan, M. Douglas (2009): Adsorption Equilibrium of Carbon Dioxide and Water Vapor on Zeolites 5A and 13X and Silica Gel. Pure Components. In: J. Chem. Eng. Data 54 (10), S. 2839–2844. DOI: 10.1021/je800900a.
Water | zeolite pellet | 5A | Toth | 1 |  | Wang, Yu; LeVan, M. Douglas (2009): Adsorption Equilibrium of Carbon Dioxide and Water Vapor on Zeolites 5A and 13X and Silica Gel. Pure Components. In: J. Chem. Eng. Data 54 (10), S. 2839–2844. DOI: 10.1021/je800900a.
Water | zeotype pellet | AQSOA-Z01 | DubininAstakhov | 1 |  | Wei Benjamin Teo, How; Chakraborty, Anutosh; Fan, Wu (2017): Improved adsorption characteristics data for AQSOA types zeolites and water systems under static and dynamic conditions. In: Microporous and Mesoporous Materials 242, S. 109–117. DOI: 10.1016/j.micromeso.2017.01.015.
Water | zeotype pellet | AQSOA-Z01 | DubininAstakhov | 2 |  | Kayal, Sibnath; Baichuan, Sun; Saha, Bidyut Baran (2016): Adsorption characteristics of AQSOA zeolites and water for adsorption chillers. In: International Journal of Heat and Mass Transfer 92, S. 1120–1127. DOI: 10.1016/j.ijheatmasstransfer.2015.09.060.
Water | zeotype pellet | AQSOA-Z02 | DubininAstakhov | 1 |  | Wei Benjamin Teo, How; Chakraborty, Anutosh; Fan, Wu (2017): Improved adsorption characteristics data for AQSOA types zeolites and water systems under static and dynamic conditions. In: Microporous and Mesoporous Materials 242, S. 109–117. DOI: 10.1016/j.micromeso.2017.01.015.
Water | zeotype pellet | AQSOA-Z02 | DubininAstakhov | 2 |  | Kayal, Sibnath; Baichuan, Sun; Saha, Bidyut Baran (2016): Adsorption characteristics of AQSOA zeolites and water for adsorption chillers. In: International Journal of Heat and Mass Transfer 92, S. 1120–1127. DOI: 10.1016/j.ijheatmasstransfer.2015.09.060.
Water | zeotype pellet | AQSOA-Z05 | DubininAstakhov | 1 |  | Wei Benjamin Teo, How; Chakraborty, Anutosh; Fan, Wu (2017): Improved adsorption characteristics data for AQSOA types zeolites and water systems under static and dynamic conditions. In: Microporous and Mesoporous Materials 242, S. 109–117. DOI: 10.1016/j.micromeso.2017.01.015.
Water | zeotype powder | ETS-10 | DubininAstakhov | 1 |  | Pinheiro, Joana M.; Valente, Anabela A.; Salústio, Sérgio; Ferreira, Nelson; Rocha, João; Silva, Carlos M. (2015): Application of the novel ETS-10/water pair in cyclic adsorption heating processes. Measurement of equilibrium and kinetics properties and simulation studies. In: Applied Thermal Engineering 87, S. 412–423. DOI: 10.1016/j.applthermaleng.2015.05.011.