## DubininAstakhov
refrigerant | sorbent | sorbent-subtype | type | prop-diameter-crystal | prop-diameter-pore | prop-diameter-pellet | prop-diameter-extrudate | prop-length-extrudate | prop-area-surface | prop-volume-pore | props-porosity-pellet | props-density-bulk | props-density-pellet | props-density-solid | a | b | c | d | validity-pressure-min | validity-pressure-max | validity-temperature-min | validity-temperature-max | validity-loading-min | validity-loading-max | error-are | error-rmse | comment | literature
- | - | - | - | in mm | in mm | in mm | in mm | in mm | in m2/g | in cm3/g | in - | in kg/m3 | in kg/m3 | in kg/m3 | in m³/kg | in J/mol | in J/mol | in m³/kg | in Pa | in Pa | in K | in K | in kg/kg | in kg/kg | in % | in kg/kg | - | -
Water | silica gel pellet | 123 | ads |  | 2.1e-06 | 0.5-1.25 |  |  | 750 | 0.4 |  | 650 | 1250 | 2200 | 0.0005072313 | 2351.914 | -1529.906 | 4.128962e-06 | [9 empty] | Schawe, D. (2000): Theoretical and Experimental Investigations of an Adsorption Heat Pump with Heat Transfer between two Adsorbers. Dissertation. Universität Stuttgart, Stuttgart. Energietechnik.
Water | silica gel pellet | 125 | ads |  | 2.1e-06 | 1-3.5 |  |  | 750 | 0.4 |  | 690-760 | 1250 | 2200 | 0.0004527805 | 2214.053 | -1593.817 | 6.034706e-07 | [9 empty] | Schawe, D. (2000): Theoretical and Experimental Investigations of an Adsorption Heat Pump with Heat Transfer between two Adsorbers. Dissertation. Universität Stuttgart, Stuttgart. Energietechnik.
Water | silica gel pellet | Fuji | ads | [5 empty] | 589 | 0.31 |  |  |  |  | 0.0003857567 | 2274.388 | -1786.979 | 0 | [9 empty] | Schawe, D. (2000): Theoretical and Experimental Investigations of an Adsorption Heat Pump with Heat Transfer between two Adsorbers. Dissertation. Universität Stuttgart, Stuttgart. Energietechnik.
Water | silica gel pellet | WS | ads |  | 2.5e-06 |  |  |  | 650 | 0.4 |  | 700 |  |  | 0.0005046468 | 1805.35521 | -1308.651 | 0 | [9 empty] | Schawe, D. (2000): Theoretical and Experimental Investigations of an Adsorption Heat Pump with Heat Transfer between two Adsorbers. Dissertation. Universität Stuttgart, Stuttgart. Energietechnik.
Water | silica gel pellet | AF-25 | ads |  | 2.5e-06 |  |  |  | 750 | 0.5 |  | 600 |  |  | 0.0006452701 | 1617.731 | -1413.377 | 0 | [9 empty] | Schawe, D. (2000): Theoretical and Experimental Investigations of an Adsorption Heat Pump with Heat Transfer between two Adsorbers. Dissertation. Universität Stuttgart, Stuttgart. Energietechnik.