## DubininAstakhov
refrigerant | sorbent | sorbent-subtype | type | prop-diameter-crystal | prop-diameter-pore | prop-diameter-pellet | prop-diameter-extrudate | prop-length-extrudate | prop-area-surface | prop-volume-pore | props-porosity-pellet | props-density-bulk | props-density-pellet | props-density-solid | E | n | W0 | flag | validity-pressure-min | validity-pressure-max | validity-temperature-min | validity-temperature-max | validity-loading-min | validity-loading-max | error-are | error-rmse | comment | literature
- | - | - | - | in mm | in mm | in mm | in mm | in mm | in m2/g | in cm3/g | in - | in kg/m3 | in kg/m3 | in kg/m3 | in J/mol | in - | in (kg/kg) or m3/kg | in - | in Pa | in Pa | in K | in K | in kg/kg | in kg/kg | in % | in kg/kg | - | -
Propane | zeolite crystal | 5A | ads | 0.001 | [10 empty] | 19400 | 2.24 | 0.148617 | -1 | 2450 | 99391 | 323 | 423 | 0.011807775 | 0.137102049 |  |  |  | Grande, Carlos A.; Gigola, Carlos; Rodrigues, Alírio E. (2002): Adsorption of Propane and Propylene in Pellets and Crystals of 5A Zeolite. In: Ind. Eng. Chem. Res. 41 (1), S. 85–92. DOI: 10.1021/ie010494o.
Propylene | zeolite crystal | 5A | ads | 0.001 | [10 empty] | 23400 | 2.28 | 0.1578 | -1 | 2383 | 98972 | 323 | 423 | 0.0273318016 | 0.1506135776 |  |  |  | Grande, Carlos A.; Gigola, Carlos; Rodrigues, Alírio E. (2002): Adsorption of Propane and Propylene in Pellets and Crystals of 5A Zeolite. In: Ind. Eng. Chem. Res. 41 (1), S. 85–92. DOI: 10.1021/ie010494o.
Propane | zeolite pellet | 5A | ads | 0.0011 | 5e-05 | 2.5 |  |  |  |  | 0.35 |  | 1130 | 1740 | 18200 | 2.47 | 0.112896 | -1 | 2375 | 99898 | 323 | 423 | 0.005826051 | 0.102996432 |  |  |  | Grande, Carlos A.; Gigola, Carlos; Rodrigues, Alírio E. (2002): Adsorption of Propane and Propylene in Pellets and Crystals of 5A Zeolite. In: Ind. Eng. Chem. Res. 41 (1), S. 85–92. DOI: 10.1021/ie010494o.
Propylene | zeolite pellet | 5A | ads | 0.0011 | 5e-05 | 2.5 |  |  |  |  | 0.35 |  | 1130 | 1740 | 23400 | 2.13 | 0.1140368 | -1 | 2096 | 99689 | 323 | 423 | 0.0218083808 | 0.1047135552 |  |  |  | Grande, Carlos A.; Gigola, Carlos; Rodrigues, Alírio E. (2002): Adsorption of Propane and Propylene in Pellets and Crystals of 5A Zeolite. In: Ind. Eng. Chem. Res. 41 (1), S. 85–92. DOI: 10.1021/ie010494o.
Propane | carbon molecular sieve | 4A | ads |  | 0.0003 | 1.1 |  | 2.3-5 |  |  | 0.315 |  | 900 |  | 18230 | 2 | 0.0602847 | -1 | 1834 | 290732 | 343 | 423 | 0.011958156 | 0.053757018 |  |  |  | Grande, Carlos A.; Silva, Viviana M.T.M.; Gigola, Carlos; Rodrigues, Alı́rio E. (2003): Adsorption of propane and propylene onto carbon molecular sieve. In: Carbon 41 (13), S. 2533–2545. DOI: 10.1016/S0008-6223(03)00304-X.
Propylene | carbon molecular sieve | 4A | ads |  | 0.0003 | 1.1 |  | 2.3-5 |  |  | 0.315 |  | 900 |  | 21230 | 2 | 0.07023152 | -1 | 109 | 283009 | 343 | 423 | 0.0127557104 | 0.0624513488 |  |  |  | Grande, Carlos A.; Silva, Viviana M.T.M.; Gigola, Carlos; Rodrigues, Alı́rio E. (2003): Adsorption of propane and propylene onto carbon molecular sieve. In: Carbon 41 (13), S. 2533–2545. DOI: 10.1016/S0008-6223(03)00304-X.
Ammonia | zeolite pellet | NaX | ads | [11 empty] | 18994.87 | 2 | 0.0002222 | 1 | [8 empty] | See original liturate: Vapor pressure in Pa is given by p_sat = 23.0272 - 2748.39 / T. | Sun, L. M.; Feng, Y.; Pons, M. (1997): Numerical investigation of adsorptive heat pump systems with thermal wave heat regeneration under uniform-pressure conditions. In: International Journal of Heat and Mass Transfer 40 (2), S. 281–293. DOI: 10.1016/0017-9310(96)00113-5.
Water | silica gel pellet | KD A5BW | ads |  | 1.4e-06 |  |  |  | 769.1 | [5 empty] | 3585 | 1.25 | 0.000455 | 1 | 172.5202 | 3000.538 | 298.15 | 298.15 | 0.04232908 | 0.4262418 |  |  |  | Thu, Kyaw; Chakraborty, Anutosh; Saha, Bidyut Baran; Ng, Kim Choon (2013): Thermo-physical properties of silica gel for adsorption desalination cycle. In: Applied Thermal Engineering 50 (2), S. 1596–1602. DOI: 10.1016/j.applthermaleng.2011.09.038.
Water | silica gel pellet | Fuji RD 2560 | ads |  | 1.32e-06 |  |  |  | 636.4 | [5 empty] | 4384 | 1.35 | 0.000327 | 1 | 177.6967 | 3021.84 | 298.15 | 298.15 | 0.05492072 | 0.3634169 |  |  |  | Thu, Kyaw; Chakraborty, Anutosh; Saha, Bidyut Baran; Ng, Kim Choon (2013): Thermo-physical properties of silica gel for adsorption desalination cycle. In: Applied Thermal Engineering 50 (2), S. 1596–1602. DOI: 10.1016/j.applthermaleng.2011.09.038.
Water | silica gel pellet | Mayekawa A++ | ads |  | 1.38e-05 |  |  |  | 836.6 | [5 empty] | 3804 | 1.35 | 0.0003804 | 1 | 168.4152 | 3016.175 | 298.15 | 298.15 | 0.0500992 | 0.4287025 |  |  |  | Thu, Kyaw; Chakraborty, Anutosh; Saha, Bidyut Baran; Ng, Kim Choon (2013): Thermo-physical properties of silica gel for adsorption desalination cycle. In: Applied Thermal Engineering 50 (2), S. 1596–1602. DOI: 10.1016/j.applthermaleng.2011.09.038.
Water | zeolite pellet |  | ads |  |  | 1.5 | [8 empty] | 19597.38 | 2 | 0.000269 | 1 | [9 empty] | Douss, N.; Meunier, F. (1988): Effect of operating temperatures on the coefficient of performance of active carbon-methanol systems. In: Heat Recovery Systems and CHP 8 (5), S. 383–392. DOI: 10.1016/0890-4332(88)90042-7.
Methanol | activated carbon | AC-35 | ads |  |  | 1.5 | [8 empty] | 7075.212 | 2.15 | 0.000425 | 1 | [9 empty] | Douss, N.; Meunier, F. (1988): Effect of operating temperatures on the coefficient of performance of active carbon-methanol systems. In: Heat Recovery Systems and CHP 8 (5), S. 383–392. DOI: 10.1016/0890-4332(88)90042-7.
Methanol | activated carbon | ACLH | ads |  |  | 1.5 | [8 empty] | 4335.225 | 1.321 | 0.00086 | 1 | [9 empty] | Douss, N.; Meunier, F. (1988): Effect of operating temperatures on the coefficient of performance of active carbon-methanol systems. In: Heat Recovery Systems and CHP 8 (5), S. 383–392. DOI: 10.1016/0890-4332(88)90042-7.
Ethanol | silica gel composite | 19 wt.% LiBr | ads |  | 3.44e-05 | 0.7-0.85 |  |  | 181 | 0.73 | 0.73 |  |  |  | 6900 | 1.8 | 0.00068 | 1 | 1260 | 2540 | 303.116 | 393.225 | 0.01848 | 0.57547 |  |  |  | Brancato, V.; Frazzica, A.; Sapienza, A.; Gordeeva, L.; Freni, A. (2015): Ethanol adsorption onto carbonaceous and composite adsorbents for adsorptive cooling system. In: Energy 84, S. 177–185. DOI: 10.1016/j.energy.2015.02.077.
Ethanol | activated carbon | SRD 1352/3 | ads |  | 1.12e-06 | 0.5-2 |  |  | 2613 | 0.65 |  |  |  |  | 8780 | 1.5 | 0.00082 | 1 | 1260 | 3540 | 303.1 | 393.167 | 0.02782 | 0.51764 |  |  |  | Brancato, V.; Frazzica, A.; Sapienza, A.; Gordeeva, L.; Freni, A. (2015): Ethanol adsorption onto carbonaceous and composite adsorbents for adsorptive cooling system. In: Energy 84, S. 177–185. DOI: 10.1016/j.energy.2015.02.077.
Ethanol | activated carbon | FR20 | ads |  | 1.18e-06 | 0.01 |  |  | 2180 | 0.75 |  |  |  |  | 13500 | 2 | 0.00075 | 1 | 1260 | 3540 | 3303.129 | 393.156 | 0.02038 | 0.54707 |  |  |  | Brancato, V.; Frazzica, A.; Sapienza, A.; Gordeeva, L.; Freni, A. (2015): Ethanol adsorption onto carbonaceous and composite adsorbents for adsorptive cooling system. In: Energy 84, S. 177–185. DOI: 10.1016/j.energy.2015.02.077.
Ethanol | activated carbon | AP4-60 | ads |  | 1.28e-07 | 4 |  |  | 1428 | 0.47 |  |  |  |  | 10600 | 2 | 0.00045 | 1 | 1260 | 3540 | 303.083 | 393.173 | 0.01557 | 0.33722 |  |  |  | Brancato, V.; Frazzica, A.; Sapienza, A.; Gordeeva, L.; Freni, A. (2015): Ethanol adsorption onto carbonaceous and composite adsorbents for adsorptive cooling system. In: Energy 84, S. 177–185. DOI: 10.1016/j.energy.2015.02.077.
Ethanol | activated carbon | ATO | ads |  | 1.18e-06 | 0.25-0.6 |  |  | 1745 | 0.64 |  |  |  |  | 11200 | 1.7 | 0.00061 | 1 | 1260 | 3540 | 303.097 | 393.127 | 0.04335 | 0.42683 |  |  |  | Brancato, V.; Frazzica, A.; Sapienza, A.; Gordeeva, L.; Freni, A. (2015): Ethanol adsorption onto carbonaceous and composite adsorbents for adsorptive cooling system. In: Energy 84, S. 177–185. DOI: 10.1016/j.energy.2015.02.077.
Ethanol | activated carbon | COC-L1200 | ads |  | 1.18e-06 | 0.42-1 |  |  | 1412 | 0.49 |  |  |  |  | 13300 | 2 | 0.00044 | 1 | 1260 | 3540 | 303.154 | 393.227 | 0.04213 | 0.31477 |  |  |  | Brancato, V.; Frazzica, A.; Sapienza, A.; Gordeeva, L.; Freni, A. (2015): Ethanol adsorption onto carbonaceous and composite adsorbents for adsorptive cooling system. In: Energy 84, S. 177–185. DOI: 10.1016/j.energy.2015.02.077.
Nitrogen | activated carbon | SRD 1352/3 | ads |  | 1.12e-06 | 0.5-2 |  |  | 2613 | 0.65 |  |  |  |  | 18900 | 1.7 | 0.00078 | 1 | 123.3834 | 96246.81 | 77 | 77 | 0.3956592 | 0.8138182 |  |  |  | Brancato, V.; Frazzica, A.; Sapienza, A.; Gordeeva, L.; Freni, A. (2015): Ethanol adsorption onto carbonaceous and composite adsorbents for adsorptive cooling system. In: Energy 84, S. 177–185. DOI: 10.1016/j.energy.2015.02.077.
Nitrogen | activated carbon | FR20 | ads |  | 1.18e-06 | 0.01 |  |  | 2180 | 0.75 |  |  |  |  | 20300 | 1.6 | 0.00074 | 1 | 78.69334 | 94770.1 | 77 | 77 | 0.3451949 | 0.6128616 |  |  |  | Brancato, V.; Frazzica, A.; Sapienza, A.; Gordeeva, L.; Freni, A. (2015): Ethanol adsorption onto carbonaceous and composite adsorbents for adsorptive cooling system. In: Energy 84, S. 177–185. DOI: 10.1016/j.energy.2015.02.077.
Nitrogen | activated carbon | AP4-60 | ads |  | 1.28e-07 | 4 |  |  | 1428 | 0.47 |  |  |  |  | 18900 | 1.5 | 0.00044 | 1 | 214.7065 | 96174.92 | 77 | 77 | 0.3321194 | 0.5727714 |  |  |  | Brancato, V.; Frazzica, A.; Sapienza, A.; Gordeeva, L.; Freni, A. (2015): Ethanol adsorption onto carbonaceous and composite adsorbents for adsorptive cooling system. In: Energy 84, S. 177–185. DOI: 10.1016/j.energy.2015.02.077.
Nitrogen | activated carbon | ATO | ads |  | 1.18e-06 | 0.25-0.6 |  |  | 1745 | 0.64 |  |  |  |  | 20900 | 1.4 | 0.00063 | 1 | 350.7197 | 96538.27 | 77 | 77 | 0.2984806 | 0.4255726 |  |  |  | Brancato, V.; Frazzica, A.; Sapienza, A.; Gordeeva, L.; Freni, A. (2015): Ethanol adsorption onto carbonaceous and composite adsorbents for adsorptive cooling system. In: Energy 84, S. 177–185. DOI: 10.1016/j.energy.2015.02.077.
Nitrogen | activated carbon | COC-L1200 | ads |  | 1.18e-06 | 0.42-1 |  |  | 1412 | 0.49 |  |  |  |  | 23900 | 1.4 | 0.00052 | 1 | 350.7197 | 96538.27 | 77 | 77 | 0.2984806 | 0.4255726 |  |  |  | Brancato, V.; Frazzica, A.; Sapienza, A.; Gordeeva, L.; Freni, A. (2015): Ethanol adsorption onto carbonaceous and composite adsorbents for adsorptive cooling system. In: Energy 84, S. 177–185. DOI: 10.1016/j.energy.2015.02.077.
Methanol | activated carbon | G32-H | ads | [5 empty] | 921 |  | 0.77 | 370 |  | 2174 | 7687.435 | 2.59 | 0.000482 | 1 | 3200 | 28000 | 288.06 | 393.15 | 0.014091 | 0.374907 |  |  |  | Henninger, S. K.; Schicktanz, M.; Hügenell, P.P.C.; Sievers, H.; Henning, H.-M. (2012): Evaluation of methanol adsorption on activated carbons for thermally driven chillers part I. Thermophysical characterisation. In: International Journal of Refrigeration 35 (3), S. 543–553. DOI: 10.1016/j.ijrefrig.2011.10.004.
Methanol | activated carbon | Norit R 1 Extra | ads | [5 empty] | 1045 |  | 0.87 | 370 |  | 2139 | 6951.222 | 2.27 | 0.000519 | 1 | 3200 | 28000 | 288.117 | 393.003 | 0.007376 | 0.4137 |  |  |  | Henninger, S. K.; Schicktanz, M.; Hügenell, P.P.C.; Sievers, H.; Henning, H.-M. (2012): Evaluation of methanol adsorption on activated carbons for thermally driven chillers part I. Thermophysical characterisation. In: International Journal of Refrigeration 35 (3), S. 543–553. DOI: 10.1016/j.ijrefrig.2011.10.004.
Methanol | activated carbon | RÜTGERS CG1-3 | ads | [5 empty] | 1009 |  | 0.84 | 420 |  | 2259 | 5705.848 | 1.8 | 0.000535 | 1 | 3200 | 28500 | 288.212 | 393.016 | 0.00548 | 0.429505 |  |  |  | Henninger, S. K.; Schicktanz, M.; Hügenell, P.P.C.; Sievers, H.; Henning, H.-M. (2012): Evaluation of methanol adsorption on activated carbons for thermally driven chillers part I. Thermophysical characterisation. In: International Journal of Refrigeration 35 (3), S. 543–553. DOI: 10.1016/j.ijrefrig.2011.10.004.
Methanol | activated carbon | Norit RX 3 Extra | ads | [5 empty] | 1111 |  | 0.75 | 370 |  | 2169 | 6755.625 | 2.06 | 0.000551 | 1 | 3200 | 28000 | 288.117 | 393.106 | 0.00966 | 0.424025 |  |  |  | Henninger, S. K.; Schicktanz, M.; Hügenell, P.P.C.; Sievers, H.; Henning, H.-M. (2012): Evaluation of methanol adsorption on activated carbons for thermally driven chillers part I. Thermophysical characterisation. In: International Journal of Refrigeration 35 (3), S. 543–553. DOI: 10.1016/j.ijrefrig.2011.10.004.
Methanol | activated carbon | CarboTech C40/1 | ads | [5 empty] | 1288 |  | 0.82 | 380 |  | 2142 | 4985.781 | 1.85 | 0.000633 | 1 | 3100 | 28320 | 288.067 | 393.144 | 0.005724 | 0.470143 |  |  |  | Henninger, S. K.; Schicktanz, M.; Hügenell, P.P.C.; Sievers, H.; Henning, H.-M. (2012): Evaluation of methanol adsorption on activated carbons for thermally driven chillers part I. Thermophysical characterisation. In: International Journal of Refrigeration 35 (3), S. 543–553. DOI: 10.1016/j.ijrefrig.2011.10.004.
Methanol | activated carbon | CarboTech A35/1 | ads | [5 empty] | 1414 |  | 0.88 | 330 |  | 2191 | 4686.334 | 1.76 | 0.000786 | 1 | 2910 | 27900 | 288.099 | 367.842 | 0.007435 | 0.574349 |  |  |  | Henninger, S. K.; Schicktanz, M.; Hügenell, P.P.C.; Sievers, H.; Henning, H.-M. (2012): Evaluation of methanol adsorption on activated carbons for thermally driven chillers part I. Thermophysical characterisation. In: International Journal of Refrigeration 35 (3), S. 543–553. DOI: 10.1016/j.ijrefrig.2011.10.004.
Nitrogen | activated carbon | G32-H | ads | [5 empty] | 921 |  | 0.77 | 370 |  | 2174 | 6486 | 1.7 | 0.000469 | 1 | [9 empty] | Henninger, S. K.; Schicktanz, M.; Hügenell, P.P.C.; Sievers, H.; Henning, H.-M. (2012): Evaluation of methanol adsorption on activated carbons for thermally driven chillers part I. Thermophysical characterisation. In: International Journal of Refrigeration 35 (3), S. 543–553. DOI: 10.1016/j.ijrefrig.2011.10.004.
Nitrogen | activated carbon | Norit R 1 Extra | ads | [5 empty] | 1045 |  | 0.87 | 370 |  | 2139 | 6161 | 1.4 | 0.00053 | 1 | [9 empty] | Henninger, S. K.; Schicktanz, M.; Hügenell, P.P.C.; Sievers, H.; Henning, H.-M. (2012): Evaluation of methanol adsorption on activated carbons for thermally driven chillers part I. Thermophysical characterisation. In: International Journal of Refrigeration 35 (3), S. 543–553. DOI: 10.1016/j.ijrefrig.2011.10.004.
Nitrogen | activated carbon | RÜTGERS CG1-3 | ads | [5 empty] | 1009 |  | 0.84 | 420 |  | 2259 | 5059 | 1.2 | 0.000545 | 1 | [9 empty] | Henninger, S. K.; Schicktanz, M.; Hügenell, P.P.C.; Sievers, H.; Henning, H.-M. (2012): Evaluation of methanol adsorption on activated carbons for thermally driven chillers part I. Thermophysical characterisation. In: International Journal of Refrigeration 35 (3), S. 543–553. DOI: 10.1016/j.ijrefrig.2011.10.004.
Nitrogen | activated carbon | Norit RX 3 Extra | ads | [5 empty] | 1111 |  | 0.75 | 370 |  | 2169 | 6119 | 1.2 | 0.000576 | 1 | [9 empty] | Henninger, S. K.; Schicktanz, M.; Hügenell, P.P.C.; Sievers, H.; Henning, H.-M. (2012): Evaluation of methanol adsorption on activated carbons for thermally driven chillers part I. Thermophysical characterisation. In: International Journal of Refrigeration 35 (3), S. 543–553. DOI: 10.1016/j.ijrefrig.2011.10.004.
Nitrogen | activated carbon | CarboTech C40/1 | ads | [5 empty] | 1288 |  | 0.82 | 380 |  | 2142 | 4366 | 1.1 | 0.000695 | 1 | [9 empty] | Henninger, S. K.; Schicktanz, M.; Hügenell, P.P.C.; Sievers, H.; Henning, H.-M. (2012): Evaluation of methanol adsorption on activated carbons for thermally driven chillers part I. Thermophysical characterisation. In: International Journal of Refrigeration 35 (3), S. 543–553. DOI: 10.1016/j.ijrefrig.2011.10.004.
Nitrogen | activated carbon | CarboTech A35/1 | ads | [5 empty] | 1414 |  | 0.88 | 330 |  | 2191 | 4119 | 1.2 | 0.000772 | 1 | [9 empty] | Henninger, S. K.; Schicktanz, M.; Hügenell, P.P.C.; Sievers, H.; Henning, H.-M. (2012): Evaluation of methanol adsorption on activated carbons for thermally driven chillers part I. Thermophysical characterisation. In: International Journal of Refrigeration 35 (3), S. 543–553. DOI: 10.1016/j.ijrefrig.2011.10.004.
Methanol | activated charcoal | 207E4 | ads | [11 empty] | 5947.29 | 1.34 | 0.00036546 | 1 | [9 empty] | Jing, Hu; Exell, R.H.B. (1994): Simulation and sensitivity analysis of an intermittent solar-powered charcoal/methanol refrigerator. In: Renewable Energy 4 (1), S. 133–149. DOI: 10.1016/0960-1481(94)90076-0.
Methanol | activated charcoal | Chinese LSZ30 | ads | [11 empty] | 4941.131 | 1.26 | 0.000405 | 1 | [9 empty] | Jing, Hu; Exell, R.H.B. (1994): Simulation and sensitivity analysis of an intermittent solar-powered charcoal/methanol refrigerator. In: Renewable Energy 4 (1), S. 133–149. DOI: 10.1016/0960-1481(94)90076-0.
Methanol | activated charcoal | LH | ads | [11 empty] | 4335.225 | 1.321 | 0.00086 | 1 | [9 empty] | Jing, Hu; Exell, R.H.B. (1994): Simulation and sensitivity analysis of an intermittent solar-powered charcoal/methanol refrigerator. In: Renewable Energy 4 (1), S. 133–149. DOI: 10.1016/0960-1481(94)90076-0.
Methanol | activated charcoal | Thai MD6070 | ads | [11 empty] | 4402.306 | 1.12 | 0.000988 | 1 | [9 empty] | Jing, Hu; Exell, R.H.B. (1994): Simulation and sensitivity analysis of an intermittent solar-powered charcoal/methanol refrigerator. In: Renewable Energy 4 (1), S. 133–149. DOI: 10.1016/0960-1481(94)90076-0.
Methanol | activated carbon | AC-5060 | ads | [8 empty] | 760 |  |  | 7072.574 | 1.599 | 0.000363 | 1 | [9 empty] | Alghoul, M. A.; Sulaiman, M. Y.; Sopian, K.; Azmi, B. Z. (2009): Performance of a dual-purpose solar continuous adsorption system. In: Renewable Energy 34 (3), S. 920–927. DOI: 10.1016/j.renene.2008.05.037.
R-507a | activated carbon powder | Maxsorb III | ads |  |  | 0.072 |  |  | 3142 | 1.7 |  |  |  |  | 5740 | 1.47 | 0.001175 | 1 | [9 empty] | Saha, Bidyut B.; El-Sharkawy, Ibrahim I.; Habib, Khairul; Koyama, Shigeru; Srinivasan, Kandadai (2008): Adsorption of Equal Mass Fraction Near an Azeotropic Mixture of Pentafluoroethane and 1,1,1-Trifluoroethane on Activated Carbon. In: J. Chem. Eng. Data 53 (8), S. 1872–1876. DOI: 10.1021/je800204p.
R-32 | activated carbon powder | Maxsorb III | ads |  | 2e-06 |  |  |  | 3200 | 1.7 |  |  |  |  | 3939 | 1.15 | 0.00405 | 1 | 112960 | 1381720 | 297.95 | 347.46 | 0.10552 | 1.44 |  | 0.03 | See original literature: Use low-level interface for calculations as special form of density of adsorpt is required (i.e., rho_adsorpt = 1.546 * T - rho_gas(p, T) in kg/m3); inverse functions may not work anymore. | Askalany, Ahmed A.; Saha, Bidyut B.; Uddin, Kutub; Miyzaki, Takahiko; Koyama, Shigeru; Srinivasan, Kandadai; Ismail, Ibrahim M. (2013): Adsorption Isotherms and Heat of Adsorption of Difluoromethane on Activated Carbons. In: J. Chem. Eng. Data 58 (10), S. 2828–2834. DOI: 10.1021/je4005678.
R-32 | activated carbon fiber | A-20 | ads |  | 2e-06 |  |  |  | 2200 | 1 |  |  |  |  | 4098 | 1.09 | 0.00458 | 1 | 18790 | 1287470 | 298.08 | 347.37 | 0.05 | 0.94 |  | 0.005 | See original literature: Use low-level interface for calculations as special form of density of adsorpt is required (i.e., rho_adsorpt = 1.022 * T - rho_gas(p, T) in kg/m3); inverse functions may not work anymore. | Askalany, Ahmed A.; Saha, Bidyut B.; Uddin, Kutub; Miyzaki, Takahiko; Koyama, Shigeru; Srinivasan, Kandadai; Ismail, Ibrahim M. (2013): Adsorption Isotherms and Heat of Adsorption of Difluoromethane on Activated Carbons. In: J. Chem. Eng. Data 58 (10), S. 2828–2834. DOI: 10.1021/je4005678.
R-134a | activated charcoal pellet | Chemviron | ads | [10 empty] | 2200 | 14870 | 1.6 | 0.000279 | 1 | 23000 | 649000 | 273.15 | 353.15 | 0.145 | 0.369 | 1.4 |  | See original literature: Use low-level interface for calculations as special form of density of adsorpt is required (i.e., 1/rho_adsorpt = 7.2643e-4 * exp(ln(9.39e-4 /7.2643e-4) * (T - 246.78) / (374.21 - 246.78)) in kg/m3); inverse functions may not work anymore. | Akkimaradi, Basavaraj S.; Prasad, Madhu; Dutta, Pradip; Srinivasan, Kandadai (2001): Adsorption of 1,1,1,2-Tetrafluoroethane on Activated Charcoal. In: J. Chem. Eng. Data 46 (2), S. 417–422. DOI: 10.1021/je000277e.
R-134a | activated charcoal powder | Fluka | ads | [5 empty] | 1143 |  |  |  |  | 2200 | 8897 | 0.95 | 0.000449 | 1 | 42000 | 622000 | 273.15 | 353.15 | 0.122 | 0.584 | 3.1 |  | See original literature: Use low-level interface for calculations as special form of density of adsorpt is required (i.e., 1/rho_adsorpt = 7.2643e-4 * exp(ln(9.39e-4 /7.2643e-4) * (T - 246.78) / (374.21 - 246.78)) in kg/m3); inverse functions may not work anymore. | Akkimaradi, Basavaraj S.; Prasad, Madhu; Dutta, Pradip; Srinivasan, Kandadai (2001): Adsorption of 1,1,1,2-Tetrafluoroethane on Activated Charcoal. In: J. Chem. Eng. Data 46 (2), S. 417–422. DOI: 10.1021/je000277e.
R-134a | activated charcoal powder | Maxsorb | ads | [10 empty] | 2200 | 8269 | 1.5 | 0.001548 | 1 | 28000 | 632000 | 273.15 | 353.15 | 0.216 | 2.01 | 2.6 |  | See original literature: Use low-level interface for calculations as special form of density of adsorpt is required (i.e., 1/rho_adsorpt = 7.2643e-4 * exp(ln(9.39e-4 /7.2643e-4) * (T - 246.78) / (374.21 - 246.78)) in kg/m3); inverse functions may not work anymore. | Akkimaradi, Basavaraj S.; Prasad, Madhu; Dutta, Pradip; Srinivasan, Kandadai (2001): Adsorption of 1,1,1,2-Tetrafluoroethane on Activated Charcoal. In: J. Chem. Eng. Data 46 (2), S. 417–422. DOI: 10.1021/je000277e.
R-134a | activated carbon | Maxsorb III | ads |  |  | 0.072 |  |  | 3150 | 1.7 |  |  |  |  | 8460 | 1.3 | 0.001649 | 1 | [8 empty] | See original literature: Use low-level interface for calculations as special form of density of adsorpt is required (i.e., 1/rho_adsorpt = 7.26e-4 * exp(ln(9.39e-4 /7.26e-4) * (T - 246.78) / (374.21 - 246.78)) in kg/m3); inverse functions may not work anymore. | Saha, Bidyut B.; Habib, Khairul; El-Sharkawy, Ibrahim I.; Koyama, Shigeru (2009): Adsorption characteristics and heat of adsorption measurements of R-134a on activated carbon. In: International Journal of Refrigeration 32 (7), S. 1563–1569. DOI: 10.1016/j.ijrefrig.2009.03.010.
R-134a | activated carbon | Maxsorb III | ads |  |  | 0.072 |  |  | 3150 | 1.7 |  |  |  |  | 8700 | 1.17 | 1.945 | -1 | [8 empty] | See original literature: Use low-level interface for calculations as special form of density of adsorpt is required (i.e., 1/rho_adsorpt = 7.26e-4 * exp(ln(9.39e-4 /7.26e-4) * (T - 246.78) / (374.21 - 246.78)) in kg/m3); inverse functions may not work anymore. | Saha, Bidyut B.; Habib, Khairul; El-Sharkawy, Ibrahim I.; Koyama, Shigeru (2009): Adsorption characteristics and heat of adsorption measurements of R-134a on activated carbon. In: International Journal of Refrigeration 32 (7), S. 1563–1569. DOI: 10.1016/j.ijrefrig.2009.03.010.
R-134a | activated carbon | SRD 1352/3 | ads | [11 empty] | 10916.59 | 1.7 | 0.000767 | 1 | 131850 | 965390 | 303.35 | 351.65 | 0.42159 | 1.20432 | 1.07 |  | See original literature: Use low-level interface for calculations as special form of density of adsorpt is required (i.e., 1/rho_adsorpt = 7.2643e-4 * exp(ln(9.39e-4 /7.2643e-4) * (T - 246.78) / (374.21 - 246.78)) in kg/m3); inverse functions may not work anymore. | Saha, Bidyut Baran; El-Sharkawy, Ibrahim I.; Thorpe, Roger; Critoph, Robert E. (2012): Accurate adsorption isotherms of R134a onto activated carbons for cooling and freezing applications. In: International Journal of Refrigeration 35 (3), S. 499–505. DOI: 10.1016/j.ijrefrig.2011.05.002.
R-134a | activated carbon fiber | A-20 | ads | [11 empty] | 8611.656 | 1.5 | 0.00101 | 1 | 139320 | 994090 | 299.95 | 352.35 | 0.44932 | 0.93974 | 1.34 |  | See original literature: Use low-level interface for calculations as special form of density of adsorpt is required (i.e., 1/rho_adsorpt = 7.2643e-4 * exp(ln(9.39e-4 /7.2643e-4) * (T - 246.78) / (374.21 - 246.78)) in kg/m3); inverse functions may not work anymore. | Saha, Bidyut Baran; El-Sharkawy, Ibrahim I.; Thorpe, Roger; Critoph, Robert E. (2012): Accurate adsorption isotherms of R134a onto activated carbons for cooling and freezing applications. In: International Journal of Refrigeration 35 (3), S. 499–505. DOI: 10.1016/j.ijrefrig.2011.05.002.
R-134a | activated carbon | SRD 1352/3 | ads | [11 empty] | 9729.716 | 1.8 | 0.926 | -1 | 131850 | 965390 | 303.35 | 351.65 | 0.42159 | 1.20432 | 2.54 |  | See original literature: Use low-level interface for calculations as special form of density of adsorpt is required (i.e., 1/rho_adsorpt = 7.2643e-4 * exp(ln(9.39e-4 /7.2643e-4) * (T - 246.78) / (374.21 - 246.78)) in kg/m3); inverse functions may not work anymore. | Saha, Bidyut Baran; El-Sharkawy, Ibrahim I.; Thorpe, Roger; Critoph, Robert E. (2012): Accurate adsorption isotherms of R134a onto activated carbons for cooling and freezing applications. In: International Journal of Refrigeration 35 (3), S. 499–505. DOI: 10.1016/j.ijrefrig.2011.05.002.
R-134a | activated carbon fiber | A-20 | ads | [11 empty] | 7720.071 | 1.4 | 1.256 | -1 | 139320 | 994090 | 299.95 | 352.35 | 0.44932 | 0.93974 | 3.2 |  | See original literature: Use low-level interface for calculations as special form of density of adsorpt is required (i.e., 1/rho_adsorpt = 7.2643e-4 * exp(ln(9.39e-4 /7.2643e-4) * (T - 246.78) / (374.21 - 246.78)) in kg/m3); inverse functions may not work anymore. | Saha, Bidyut Baran; El-Sharkawy, Ibrahim I.; Thorpe, Roger; Critoph, Robert E. (2012): Accurate adsorption isotherms of R134a onto activated carbons for cooling and freezing applications. In: International Journal of Refrigeration 35 (3), S. 499–505. DOI: 10.1016/j.ijrefrig.2011.05.002.
R-410a | activated carbon powder | Maxsorb III | ads |  |  | 0.072 |  |  | 3140 | 1.7 |  |  |  | 2200 | 4326.96 | 1.17 | 0.00596 | 1 | 48831 | 819185 | 283.15 | 323.15 | 0.21476 | 1.81246 |  |  | See original literature: Use low-level interface for calculations as special form of density of adsorpt is required (i.e., rho_adsorpt = -1.0015 * T - rho_gas(p, T) in kg/m3); inverse functions may not work anymore. | Askalany, Ahmed A.; Saha, Bidyut B.; Ismail, Ibrahim M. (2014): Adsorption isotherms and kinetics of HFC410A onto activated carbons. In: Applied Thermal Engineering 72 (2), S. 237–243. DOI: 10.1016/j.applthermaleng.2014.04.075.
R-410a | activated carbon fiber | A-20 | ads |  |  | 0.0216 |  |  | 2000 | 1.03 |  |  |  | 800 | 5263.5 | 1.43 | 0.00325 | 1 | 59390 | 957340 | 283.15 | 323.15 | 0.1655 | 1.09799 |  |  | See original literature: Use low-level interface for calculations as special form of density of adsorpt is required (i.e., rho_adsorpt = -1.0015 * T - rho_gas(p, T) in kg/m3); inverse functions may not work anymore. | Askalany, Ahmed A.; Saha, Bidyut B.; Ismail, Ibrahim M. (2014): Adsorption isotherms and kinetics of HFC410A onto activated carbons. In: Applied Thermal Engineering 72 (2), S. 237–243. DOI: 10.1016/j.applthermaleng.2014.04.075.
R-407c | activated carbon | AquaSorb 2000 | ads |  | 0.00028 |  |  |  | 1050 | 1.04 |  | 480 |  |  | 593555.96 | 1.36 | 0.001139 | 1 | 6670 | 870740 | 298.15 | 348.15 | 0.039115 | 0.421769 |  |  | See original literature: Use low-level interface for calculations as special form of density of adsorpt is required (i.e., rho_adsorpt = A - B * T - rho_gas(p, T) in kg/m3); inverse functions may not work anymore. | El-sharkawy, M. M.; Askalany, A. A.; Harby, K.; Ahmed, M. S. (2016): Adsorption isotherms and kinetics of a mixture of Pentafluoroethane, 1,1,1,2-Tetrafluoroethane and Difluoromethane (HFC-407C) onto granular activated carbon. In: Applied Thermal Engineering 93, S. 988–994. DOI: 10.1016/j.applthermaleng.2015.10.077.
R-404a | activated carbon | AquaSorb 2000 | ads |  | 0.00028 |  |  |  | 1050 | 1.04 |  | 480 |  |  | 9578.464 | 1.03 | 0.001035 | 1 | 14330 | 1179920 | 298.15 | 348.15 | 0.140971 | 0.519275 |  |  | See original literature: Use low-level interface for calculations as special form of density of adsorpt is required (i.e., rho_adsorpt = A - B * T - rho_gas(p, T) in kg/m3); inverse functions may not work anymore. | Ghazy, Mohamed; Askalany, Ahmed A.; Harby, K.; Ahmed, Mahmoud S. (2016): Adsorption isotherms and kinetics of HFC-404A onto bituminous based granular activated carbon for storage and cooling applications. In: Applied Thermal Engineering 105, S. 639–645. DOI: 10.1016/j.applthermaleng.2016.03.057.
Methane | activated carbon powder | Maxsorb III | ads |  |  | 0.072 |  |  | 3276 | 1.79 |  |  |  | 2246 | 4757.3 | 1.05 | 0.002193 | 1 | 9470 | 2197470 | 120.2 | 348.2 | 0.01285 | 0.75044 | 7 |  | See original literature: Use low-level interface for calculations as special form of density of adsorpt (i.e., 1/rho_adsorpt = 2.3677e-3 * exp(0.0043* (T - 111.67)) in kg/m3) and vapor pressure (i.e., p_sat = p_crit *(T / T_crit)^2 in Pa if T > T_crit) are required; inverse functions may not work anymore. | Rahman, Kazi Afzalur; Chakraborty, Anutosh; Saha, Bidyut Baran; Ng, Kim Choon (2012): On thermodynamics of methane+carbonaceous materials adsorption. In: International Journal of Heat and Mass Transfer 55 (4), S. 565–573. DOI: 10.1016/j.ijheatmasstransfer.2011.10.056.
Methane | activated carbon | AX21 | ads | [5 empty] | 3106 | 1.29 |  |  |  |  | 5464.1 | 1.26 | 0.00108 | 1 |  |  | 233 | 333 |  |  |  |  | See original literature: Use low-level interface for calculations as special form of density of adsorpt (i.e., 1/rho_adsorpt = 2.3677e-3 * exp(0.0043* (T - 111.67)) in kg/m3) and vapor pressure (i.e., p_sat = p_crit *(T / T_crit)^2 in Pa if T > T_crit) are required; inverse functions may not work anymore. | Rahman, Kazi Afzalur; Chakraborty, Anutosh; Saha, Bidyut Baran; Ng, Kim Choon (2012): On thermodynamics of methane+carbonaceous materials adsorption. In: International Journal of Heat and Mass Transfer 55 (4), S. 565–573. DOI: 10.1016/j.ijheatmasstransfer.2011.10.056.
Methane | activated carbon fiber | A-20 | ads | [5 empty] | 2206 | 1.01 |  |  |  |  | 6198.4 | 1.51 | 0.000717 | 1 |  |  | 278 | 348 |  |  |  |  | See original literature: Use low-level interface for calculations as special form of density of adsorpt (i.e., 1/rho_adsorpt = 2.3677e-3 * exp(0.0043* (T - 111.67)) in kg/m3) and vapor pressure (i.e., p_sat = p_crit *(T / T_crit)^2 in Pa if T > T_crit) are required; inverse functions may not work anymore. | Rahman, Kazi Afzalur; Chakraborty, Anutosh; Saha, Bidyut Baran; Ng, Kim Choon (2012): On thermodynamics of methane+carbonaceous materials adsorption. In: International Journal of Heat and Mass Transfer 55 (4), S. 565–573. DOI: 10.1016/j.ijheatmasstransfer.2011.10.056.
Methane | activated carbon | BPL | ads | [5 empty] | 1150 | 0.43 |  |  |  |  | 7040 | 1.54 | 0.00036 | 1 |  |  | 273 | 333 |  |  |  |  | See original literature: Use low-level interface for calculations as special form of density of adsorpt (i.e., 1/rho_adsorpt = 2.3677e-3 * exp(0.0043* (T - 111.67)) in kg/m3) and vapor pressure (i.e., p_sat = p_crit *(T / T_crit)^2 in Pa if T > T_crit) are required; inverse functions may not work anymore. | Rahman, Kazi Afzalur; Chakraborty, Anutosh; Saha, Bidyut Baran; Ng, Kim Choon (2012): On thermodynamics of methane+carbonaceous materials adsorption. In: International Journal of Heat and Mass Transfer 55 (4), S. 565–573. DOI: 10.1016/j.ijheatmasstransfer.2011.10.056.
Methane | activated carbon | Norit R 1 Extra | ads | [5 empty] | 1450 | 0.47 |  |  |  |  | 7500 | 1.73 | 0.00043 | 1 |  |  | 273 | 323 |  |  |  |  | See original literature: Use low-level interface for calculations as special form of density of adsorpt (i.e., 1/rho_adsorpt = 2.3677e-3 * exp(0.0043* (T - 111.67)) in kg/m3) and vapor pressure (i.e., p_sat = p_crit *(T / T_crit)^2 in Pa if T > T_crit) are required; inverse functions may not work anymore. | Rahman, Kazi Afzalur; Chakraborty, Anutosh; Saha, Bidyut Baran; Ng, Kim Choon (2012): On thermodynamics of methane+carbonaceous materials adsorption. In: International Journal of Heat and Mass Transfer 55 (4), S. 565–573. DOI: 10.1016/j.ijheatmasstransfer.2011.10.056.
Methane | activated carbon | F30/470 | ads | [5 empty] | 994 | 0.39 |  |  |  |  | 7742.9 | 1.81 | 0.000389 | 1 |  |  | 303 | 343 |  |  |  |  | See original literature: Use low-level interface for calculations as special form of density of adsorpt (i.e., 1/rho_adsorpt = 2.3677e-3 * exp(0.0043* (T - 111.67)) in kg/m3) and vapor pressure (i.e., p_sat = p_crit *(T / T_crit)^2 in Pa if T > T_crit) are required; inverse functions may not work anymore. | Rahman, Kazi Afzalur; Chakraborty, Anutosh; Saha, Bidyut Baran; Ng, Kim Choon (2012): On thermodynamics of methane+carbonaceous materials adsorption. In: International Journal of Heat and Mass Transfer 55 (4), S. 565–573. DOI: 10.1016/j.ijheatmasstransfer.2011.10.056.
Methane | activated charcoal pellet | Chemviron | ads | [5 empty] | 945 | 0.51 |  |  |  |  | 8684.1 | 1.86 | 0.000407 | 1 |  |  | 278 | 348 |  |  |  |  | See original literature: Use low-level interface for calculations as special form of density of adsorpt (i.e., 1/rho_adsorpt = 2.3677e-3 * exp(0.0043* (T - 111.67)) in kg/m3) and vapor pressure (i.e., p_sat = p_crit *(T / T_crit)^2 in Pa if T > T_crit) are required; inverse functions may not work anymore. | Rahman, Kazi Afzalur; Chakraborty, Anutosh; Saha, Bidyut Baran; Ng, Kim Choon (2012): On thermodynamics of methane+carbonaceous materials adsorption. In: International Journal of Heat and Mass Transfer 55 (4), S. 565–573. DOI: 10.1016/j.ijheatmasstransfer.2011.10.056.
Methane | activated carbon | Calgon AC | ads | [5 empty] | 1250 | 0.72 |  |  |  |  | 8955.1 | 2.41 | 0.000309 | 1 |  |  | 293 | 313 |  |  |  |  | See original literature: Use low-level interface for calculations as special form of density of adsorpt (i.e., 1/rho_adsorpt = 2.3677e-3 * exp(0.0043* (T - 111.67)) in kg/m3) and vapor pressure (i.e., p_sat = p_crit *(T / T_crit)^2 in Pa if T > T_crit) are required; inverse functions may not work anymore. | Rahman, Kazi Afzalur; Chakraborty, Anutosh; Saha, Bidyut Baran; Ng, Kim Choon (2012): On thermodynamics of methane+carbonaceous materials adsorption. In: International Journal of Heat and Mass Transfer 55 (4), S. 565–573. DOI: 10.1016/j.ijheatmasstransfer.2011.10.056.
Water | zeotype pellet | AQSOA-Z01 | ads |  | 7.4e-06 |  |  |  | 130-250 | 0.071 |  |  |  |  | 4000 | 5 | 0.21 | -1 | 476.7 | 17942.6 | 298 | 333 | 0.000788 | 0.218824 |  |  |  | Wei Benjamin Teo, How; Chakraborty, Anutosh; Fan, Wu (2017): Improved adsorption characteristics data for AQSOA types zeolites and water systems under static and dynamic conditions. In: Microporous and Mesoporous Materials 242, S. 109–117. DOI: 10.1016/j.micromeso.2017.01.015.
Water | zeotype pellet | AQSOA-Z02 | ads |  | 3.7e-06 |  |  |  | 650-770 | 0.27 |  |  |  |  | 7600 | 2.9 | 0.285 | -1 | 149.4 | 17959.1 | 298 | 333 | 0.046033 | 0.293742 |  |  |  | Wei Benjamin Teo, How; Chakraborty, Anutosh; Fan, Wu (2017): Improved adsorption characteristics data for AQSOA types zeolites and water systems under static and dynamic conditions. In: Microporous and Mesoporous Materials 242, S. 109–117. DOI: 10.1016/j.micromeso.2017.01.015.
Water | zeotype pellet | AQSOA-Z05 | ads |  | 7.4e-06 |  |  |  | 210-330 | 0.07 |  |  |  |  | 2700 | 6 | 0.22 | -1 | 849.4 | 13946.4 | 298 | 333 | 0.000463 | 0.225151 |  |  |  | Wei Benjamin Teo, How; Chakraborty, Anutosh; Fan, Wu (2017): Improved adsorption characteristics data for AQSOA types zeolites and water systems under static and dynamic conditions. In: Microporous and Mesoporous Materials 242, S. 109–117. DOI: 10.1016/j.micromeso.2017.01.015.
Water | zeotype pellet | AQSOA-Z01 | ads |  | 7.4e-06 |  |  |  | 132 | 0.087 |  |  |  |  | 4000 | 5 | 0.21 | -1 | 127 | 9334.3 | 298 | 338 | 0.001131 | 0.212104 |  |  |  | Kayal, Sibnath; Baichuan, Sun; Saha, Bidyut Baran (2016): Adsorption characteristics of AQSOA zeolites and water for adsorption chillers. In: International Journal of Heat and Mass Transfer 92, S. 1120–1127. DOI: 10.1016/j.ijheatmasstransfer.2015.09.060.
Water | zeotype pellet | AQSOA-Z02 | ads |  | 3.7e-06 | 0.17 |  |  | 590 | 0.2769 |  |  |  |  | 7000 | 3 | 0.31 | -1 | 79.92 | 6944.81 | 298 | 333 | 0.018837 | 0.304504 |  |  |  | Kayal, Sibnath; Baichuan, Sun; Saha, Bidyut Baran (2016): Adsorption characteristics of AQSOA zeolites and water for adsorption chillers. In: International Journal of Heat and Mass Transfer 92, S. 1120–1127. DOI: 10.1016/j.ijheatmasstransfer.2015.09.060.
Water | zeotype powder | ETS-10 | ads | [7 empty] | 0.58 |  |  | 2553 | 13986.24 | 1.98 | 0.129 | -1 | 2.81 | 6603.69 | 298 | 348 | 0.000618 | 0.135792 |  |  |  | Pinheiro, Joana M.; Valente, Anabela A.; Salústio, Sérgio; Ferreira, Nelson; Rocha, João; Silva, Carlos M. (2015): Application of the novel ETS-10/water pair in cyclic adsorption heating processes. Measurement of equilibrium and kinetics properties and simulation studies. In: Applied Thermal Engineering 87, S. 412–423. DOI: 10.1016/j.applthermaleng.2015.05.011.
Water | silica gel pellet | Siogel | ads |  | 2e-06 |  |  |  | 800 | 0.4 |  | 620-800 |  |  | 3962.2 | 1.1 | 0.38 | -1 | 1000 | 3900 | 303.057 | 419.518 | 0.001831 | 0.25151 |  |  |  | Sapienza, Alessio; Velte, Andreas; Girnik, Ilya; Frazzica, Andrea; Füldner, Gerrit; Schnabel, Lena; Aristov, Yuri (2017): “Water - Silica Siogel” working pair for adsorption chillers. Adsorption equilibrium and dynamics. In: Renewable Energy 110, S. 40–46. DOI: 10.1016/j.renene.2016.09.065.
Water | mof powder | CPO-27(Ni) | ads |  |  | 0.1075 |  |  | 469.777 | [5 empty] | 10014.1 | 4 | 0.462 | -1 | 4.97 | 14163.11 | 298.15 | 328.15 | 0.000397 | 0.479969 |  |  |  | Elsayed, Eman; AL-Dadah, Raya; Mahmoud, Saad; Elsayed, Ahmed; Anderson, Paul A. (2016): Aluminium fumarate and CPO-27(Ni) MOFs. Characterization and thermodynamic analysis for adsorption heat pump applications. In: Applied Thermal Engineering 99, S. 802–812. DOI: 10.1016/j.applthermaleng.2016.01.129.
Water | polymer | PS-I | ads |  |  | 0.002581 | [5 empty] | 520-560 |  |  | 853.1337 | 0.5 | 1.2 | -1 | 747.2 | 34963.5 | 293.15 | 363.15 | 0.05219 | 0.65117 |  |  |  | Sultan, Muhammad; El-Sharkawy, Ibrahim I.; Miyazaki, Takahiko; Saha, Bidyut B.; Koyama, Shigeru; Maruyama, Tomohiro et al. (2015): Insights of water vapor sorption onto polymer based sorbents. In: Adsorption 21 (3), S. 205–215. DOI: 10.1007/s10450-015-9663-y.
Water | polymer | PS-II | ads |  |  | 0.019316 | [5 empty] | 800-840 |  |  | 753.5384 | 0.5 | 1.76 | -1 | 760.8 | 34728.1 | 293.15 | 363.15 | 0.06404 | 0.89308 |  |  |  | Sultan, Muhammad; El-Sharkawy, Ibrahim I.; Miyazaki, Takahiko; Saha, Bidyut B.; Koyama, Shigeru; Maruyama, Tomohiro et al. (2015): Insights of water vapor sorption onto polymer based sorbents. In: Adsorption 21 (3), S. 205–215. DOI: 10.1007/s10450-015-9663-y.
Ethanol | activated carbon powder | Maxsorb III | ads | [5 empty] | 3045 | 1.7 |  |  |  |  | 5265 | 1.9 | 1.24 | -1 | 617.2 | 44631.4 | 303.15 | 343.15 | 0.14203 | 1.202639 |  |  |  | Uddin, Kutub; El-Sharkawy, Ibrahim I.; Miyazaki, Takahiko; Saha, Bidyut Baran; Koyama, Shigeru; Kil, Hyun-Sig et al. (2014): Adsorption characteristics of ethanol onto functional activated carbons with controlled oxygen content. In: Applied Thermal Engineering 72 (2), S. 211–218. DOI: 10.1016/j.applthermaleng.2014.03.062.
Ethanol | activated carbon powder | KOH-H2-treated Maxsorb III | ads | [5 empty] | 2992 | 1.65 |  |  |  |  | 5331 | 1.6 | 1.09 | -1 | 984.1 | 78150.2 | 293.15 | 353.15 | 0.29155 | 1.09586 |  |  |  | Uddin, Kutub; El-Sharkawy, Ibrahim I.; Miyazaki, Takahiko; Saha, Bidyut Baran; Koyama, Shigeru; Kil, Hyun-Sig et al. (2014): Adsorption characteristics of ethanol onto functional activated carbons with controlled oxygen content. In: Applied Thermal Engineering 72 (2), S. 211–218. DOI: 10.1016/j.applthermaleng.2014.03.062.
Ethanol | activated carbon powder | H2-treated Maxsorb III | ads | [5 empty] | 3029 | 1.73 |  |  |  |  | 4780 | 1.9 | 1.25 | -1 | 932.7 | 55573.2 | 303.15 | 353.15 | 0.22339 | 1.2117 |  |  |  | Uddin, Kutub; El-Sharkawy, Ibrahim I.; Miyazaki, Takahiko; Saha, Bidyut Baran; Koyama, Shigeru; Kil, Hyun-Sig et al. (2014): Adsorption characteristics of ethanol onto functional activated carbons with controlled oxygen content. In: Applied Thermal Engineering 72 (2), S. 211–218. DOI: 10.1016/j.applthermaleng.2014.03.062.
Ethanol | activated carbon powder | Maxsorb III | ads |  | 2e-06 |  |  |  | 3200 | [5 empty] | 5538 | 1.75 | 1.2 | -1 | 7885.87 | 7885.87 | 293.15 | 333.15 | 0.181 | 1.0012 |  |  |  | El-Sharkawy, I. I.; Saha, B. B.; Koyama, S.; He, J.; Ng, K. C.; Yap, C. (2008): Experimental investigation on activated carbon–ethanol pair for solar powered adsorption cooling applications. In: International Journal of Refrigeration 31 (8), S. 1407–1413. DOI: 10.1016/j.ijrefrig.2008.03.012.
Ethanol | activated carbon fiber | A-20 | ads |  | 2.16e-08 |  |  |  | 1930 | 1.028 |  |  |  |  | 6347.103 | 2 | 0.797 | -1 | 7885.87 | 7885.87 | 300.15 | 333.15 | 0.281740845 | 0.668876056 |  |  |  | Saha, Bidyut Baran; El-Sharkawy, Ibrahim I.; Chakraborty, Anutosh; Koyama, Shigeru; Yoon, Seong-Ho; Ng, Kim Choon (2006): Adsorption Rate of Ethanol on Activated Carbon Fiber. In: J. Chem. Eng. Data 51 (5), S. 1587–1592. DOI: 10.1021/je060071z.
Ethanol | mof | MIL-101Cr | ads | [11 empty] | 6527.4 | 2.6033 | 1.1005 | -1 |  |  | 288.15 | 328.15 | 0.14018 | 1.20106 | 4 |  |  | Rezk, Ahmed; AL-Dadah, Raya; Mahmoud, Saad; Elsayed, Ahmed (2013): Investigation of Ethanol/metal organic frameworks for low temperature adsorption cooling applications. In: Applied Energy 112, S. 1025–1031. DOI: 10.1016/j.apenergy.2013.06.041.
Ethanol | phenol resin composite | KOH4-PR | ads |  | 1.25e-06 |  |  |  | 3060 | 1.9 |  |  |  |  | 5896.96 | 2 | 1.43 | -1 | 1202.5 | 35425.5 | 303.15 | 343.15 | 0.22135 | 1.43957 |  |  |  | El-Sharkawy, Ibrahim I.; Uddin, Kutub; Miyazaki, Takahiko; Baran Saha, Bidyut; Koyama, Shigeru; Kil, Hyun-Sig et al. (2015): Adsorption of ethanol onto phenol resin based adsorbents for developing next generation cooling systems. In: International Journal of Heat and Mass Transfer 81, S. 171–178. DOI: 10.1016/j.ijheatmasstransfer.2014.10.012.
Ethanol | phenol resin composite | KOH6-PR | ads |  | 1.78e-06 |  |  |  | 2910 | 2.53 |  |  |  |  | 4146.3 | 1.5 | 1.98 | -1 | 1221.5 | 48959.6 | 303.15 | 343.15 | 0.14319 | 1.95043 |  |  |  | El-Sharkawy, Ibrahim I.; Uddin, Kutub; Miyazaki, Takahiko; Baran Saha, Bidyut; Koyama, Shigeru; Kil, Hyun-Sig et al. (2015): Adsorption of ethanol onto phenol resin based adsorbents for developing next generation cooling systems. In: International Journal of Heat and Mass Transfer 81, S. 171–178. DOI: 10.1016/j.ijheatmasstransfer.2014.10.012.
Butane | activated carbon powder | Maxsorb III | ads |  | 2.008e-06 | 0.072 |  |  | 3140 | 2.01 |  | 310 |  |  | 17436 | 1.05 | 0.8 | -1 | 14970 | 286440 | 298.15 | 328.15 | 0.4127 | 0.7996 |  |  |  | Saha, Bidyut Baran; Chakraborty, Anutosh; Koyama, Shigeru; Yoon, Seong-Ho; Mochida, Isao; Kumja, M. et al. (2008): Isotherms and thermodynamics for the adsorption of n -butane on pitch based activated carbon. In: International Journal of Heat and Mass Transfer 51 (7-8), S. 1582–1589. DOI: 10.1016/j.ijheatmasstransfer.2007.07.031.
Methanol | activated carbon | 207C | ads | [11 empty] | 6843.589 | 1.72 | 0.15 | -1 | 3250 | 30350 | 292.75 | 362.95 | 0.04 | 0.13 |  |  |  | Zhao, Yongling; Hu, Eric; Blazewicz, Antoni (2012): A comparison of three adsorption equations and sensitivity study of parameter uncertainty effects on adsorption refrigeration thermal performance estimation. In: Heat Mass Transfer 48 (2), S. 217–226. DOI: 10.1007/s00231-011-0875-8.
Methanol | activated carbon | 207EA | ads | [11 empty] | 6900.406 | 2.08 | 0.28 | -1 | 3550 | 29350 | 293.05 | 363.05 | 3550 | 29350 |  |  |  | Zhao, Yongling; Hu, Eric; Blazewicz, Antoni (2012): A comparison of three adsorption equations and sensitivity study of parameter uncertainty effects on adsorption refrigeration thermal performance estimation. In: Heat Mass Transfer 48 (2), S. 217–226. DOI: 10.1007/s00231-011-0875-8.
Methanol | activated carbon | WS-480 | ads | [11 empty] | 5654.188 | 1.78 | 0.27 | -1 | 3000 | 28800 | 302.85 | 363.05 | 0.05 | 0.22 |  |  |  | Zhao, Yongling; Hu, Eric; Blazewicz, Antoni (2012): A comparison of three adsorption equations and sensitivity study of parameter uncertainty effects on adsorption refrigeration thermal performance estimation. In: Heat Mass Transfer 48 (2), S. 217–226. DOI: 10.1007/s00231-011-0875-8.
Methanol | activated carbon | 207EA | ads |  |  |  | 0.004 | 0.01 | 951 | 0.663 |  |  |  |  | 6571.233 | 1.655 | 0.33 | -1 | 89 | 16492.4 | 278.15 | 298.15 | 0.020588 | 0.332976 |  |  |  | Wu, Jun W.; Madani, S. Hadi; Biggs, Mark J.; Phillip, Pendleton; Lei, Chen; Hu, Eric J. (2015): Characterizations of Activated Carbon–Methanol Adsorption Pair Including the Heat of Adsorptions. In: J. Chem. Eng. Data 60 (6), S. 1727–1731. DOI: 10.1021/je501113y.
Methanol | activated carbon | WS-480 | ads |  |  | 0.004 |  |  | 1231 | 0.464 |  |  |  |  | 4776.748 | 1.65 | 0.49 | -1 | 103.3 | 16460.1 | 278.15 | 298.15 | 0.006367 | 0.486595 |  |  |  | Wu, Jun W.; Madani, S. Hadi; Biggs, Mark J.; Phillip, Pendleton; Lei, Chen; Hu, Eric J. (2015): Characterizations of Activated Carbon–Methanol Adsorption Pair Including the Heat of Adsorptions. In: J. Chem. Eng. Data 60 (6), S. 1727–1731. DOI: 10.1021/je501113y.
R-134a | activated carbon powder | Maxsorb III | ads |  | 2e-06 |  |  |  | 3150 | 1.7 |  |  |  | 2200 | 7332.69 | 1.29 | 2.22 | -1 | 19642.9 | 694643 | 278.15 | 358.15 | 0.497959 | 2.21224 | 2.98 |  |  | Loh, Wai Soong; Ismail, Azhar Bin; Xi, Baojuan; Ng, Kim Choon; Chun, Won Gee (2012): Adsorption Isotherms and Isosteric Enthalpy of Adsorption for Assorted Refrigerants on Activated Carbons. In: J. Chem. Eng. Data 57 (10), S. 2766–2773. DOI: 10.1021/je3008099.
R-134a | activated carbon fiber | A-20 | ads |  | 2.16e-06 |  |  |  | 1930 | 1.05 |  |  |  | 2200 | 7136.01 | 1.49 | 1.29 | -1 | 17485 | 685047 | 278.15 | 328.15 | 0.05756 | 1.28264 | 5.48 |  |  | Loh, Wai Soong; Ismail, Azhar Bin; Xi, Baojuan; Ng, Kim Choon; Chun, Won Gee (2012): Adsorption Isotherms and Isosteric Enthalpy of Adsorption for Assorted Refrigerants on Activated Carbons. In: J. Chem. Eng. Data 57 (10), S. 2766–2773. DOI: 10.1021/je3008099.
Propane | activated carbon powder | Maxsorb III | ads |  | 2e-06 |  |  |  | 3150 | 1.7 |  |  |  | 2200 | 8577.9 | 1.22 | 0.9 | -1 | 11406 | 763858 | 278.15 | 358.15 | 0.184246 | 0.858129 | 4.12 |  |  | Loh, Wai Soong; Ismail, Azhar Bin; Xi, Baojuan; Ng, Kim Choon; Chun, Won Gee (2012): Adsorption Isotherms and Isosteric Enthalpy of Adsorption for Assorted Refrigerants on Activated Carbons. In: J. Chem. Eng. Data 57 (10), S. 2766–2773. DOI: 10.1021/je3008099.
R-410a | activated carbon powder | Maxsorb III | ads |  | 2e-06 |  |  |  | 3150 | 1.7 |  |  |  | 2200 | 5254.38 | 1.36 | 2.07 | -1 | 35045 | 1433809 | 278.15 | 328.15 | 0.11303 | 2.08346 | 3.3 |  |  | Loh, Wai Soong; Ismail, Azhar Bin; Xi, Baojuan; Ng, Kim Choon; Chun, Won Gee (2012): Adsorption Isotherms and Isosteric Enthalpy of Adsorption for Assorted Refrigerants on Activated Carbons. In: J. Chem. Eng. Data 57 (10), S. 2766–2773. DOI: 10.1021/je3008099.
R-507a | activated carbon powder | Maxsorb III | ads |  | 2e-06 |  |  |  | 3150 | 1.7 |  |  |  | 2200 | 7547.25 | 1.34 | 2.05 | -1 | 4827 | 1067573 | 278.15 | 318.15 | 0.19899 | 2.06674 | 2.57 |  |  | Loh, Wai Soong; Ismail, Azhar Bin; Xi, Baojuan; Ng, Kim Choon; Chun, Won Gee (2012): Adsorption Isotherms and Isosteric Enthalpy of Adsorption for Assorted Refrigerants on Activated Carbons. In: J. Chem. Eng. Data 57 (10), S. 2766–2773. DOI: 10.1021/je3008099.
R-507a | activated carbon fiber | A-20 | ads |  | 2.16e-06 |  |  |  | 1930 | 1.05 |  |  |  | 2200 | 8100.78 | 1.45 | 1.19 | -1 | 15701 | 1141964 | 278.15 | 318.15 | 0.098738 | 1.2 | 3.18 |  |  | Loh, Wai Soong; Ismail, Azhar Bin; Xi, Baojuan; Ng, Kim Choon; Chun, Won Gee (2012): Adsorption Isotherms and Isosteric Enthalpy of Adsorption for Assorted Refrigerants on Activated Carbons. In: J. Chem. Eng. Data 57 (10), S. 2766–2773. DOI: 10.1021/je3008099.
Methanol | activated carbon powder | Maxsorb III | ads | [5 empty] | 3150 | [5 empty] | 4145.846 | 2 | 1.24 | -1 | 5500 | 9900 | 293.15 | 333.15 | 0.0443 | 1.162 |  |  |  | El-Sharkawy, I. I.; Hassan, M.; Saha, B. B.; Koyama, S.; Nasr, M. M. (2009): Study on adsorption of methanol onto carbon based adsorbents. In: International Journal of Refrigeration 32 (7), S. 1579–1586. DOI: 10.1016/j.ijrefrig.2009.06.011.
Methanol | activated carbon | HC-20C | ads | [11 empty] | 4790.785 | 2 | 0.705 | -1 | 5500 | 9900 | 293.15 | 333.15 | 0.0601 | 0.6685 |  |  |  | El-Sharkawy, I. I.; Hassan, M.; Saha, B. B.; Koyama, S.; Nasr, M. M. (2009): Study on adsorption of methanol onto carbon based adsorbents. In: International Journal of Refrigeration 32 (7), S. 1579–1586. DOI: 10.1016/j.ijrefrig.2009.06.011.
Methanol | activated carbon | DEG | ads | [11 empty] | 5625 | 1.31 | 0.000534 | 1 |  |  | 327.15 | 361.15 | [5 empty] | Passos, E.; Meunier, F.; Gianola, J. C. (1986): Thermodynamic performance improvement of an intermittent solar-powered refrigeration cycle using adsorption of methanol on activated carbon. In: Journal of Heat Recovery Systems 6 (3), S. 259–264. DOI: 10.1016/0198-7593(86)90010-X.
Methanol | activated carbon | PKST | ads | [11 empty] | 8500 | 2 | 0.000258 | 1 |  |  | 364.15 | 364.15 | [5 empty] | Passos, E.; Meunier, F.; Gianola, J. C. (1986): Thermodynamic performance improvement of an intermittent solar-powered refrigeration cycle using adsorption of methanol on activated carbon. In: Journal of Heat Recovery Systems 6 (3), S. 259–264. DOI: 10.1016/0198-7593(86)90010-X.
Methanol | activated carbon | A-35 | ads | [11 empty] | 7100 | 2.15 | 0.000427 | 1 |  |  | 263.15 | 393.15 | [5 empty] | Passos, E.; Meunier, F.; Gianola, J. C. (1986): Thermodynamic performance improvement of an intermittent solar-powered refrigeration cycle using adsorption of methanol on activated carbon. In: Journal of Heat Recovery Systems 6 (3), S. 259–264. DOI: 10.1016/0198-7593(86)90010-X.
Methanol | activated carbon | BPL | ads | [11 empty] | 6700 | 1.45 | 0.000414 | 1 |  |  | 311.15 | 400.15 | [5 empty] | Passos, E.; Meunier, F.; Gianola, J. C. (1986): Thermodynamic performance improvement of an intermittent solar-powered refrigeration cycle using adsorption of methanol on activated carbon. In: Journal of Heat Recovery Systems 6 (3), S. 259–264. DOI: 10.1016/0198-7593(86)90010-X.
Methanol | activated carbon | Norit RB | ads | [11 empty] | 7800 | 2 | 0.000415 | 1 |  |  | 293.15 | 293.15 | [5 empty] | Passos, E.; Meunier, F.; Gianola, J. C. (1986): Thermodynamic performance improvement of an intermittent solar-powered refrigeration cycle using adsorption of methanol on activated carbon. In: Journal of Heat Recovery Systems 6 (3), S. 259–264. DOI: 10.1016/0198-7593(86)90010-X.
R-134a | activated carbon | granular | ads |  | 2e-06 |  |  |  | 900 | 0.88 |  | 510 |  |  | 9575 | 1.83 | 1.68 | -1 |  |  | 293.15 | 363.15 | [5 empty] | Askalany, Ahmed A.; Salem, M.; Ismail, I. M.; Ali, Ahmed Hamza H.; Morsy, M. G. (2012): Experimental study on adsorption–desorption characteristics of granular activated carbon/R134a pair. In: International Journal of Refrigeration 35 (3), S. 494–498. DOI: 10.1016/j.ijrefrig.2011.04.002.