## Langmuir
refrigerant | sorbent | sorbent-subtype | type | prop-diameter-crystal | prop-diameter-pore | prop-diameter-pellet | prop-diameter-extrudate | prop-length-extrudate | prop-area-surface | prop-volume-pore | props-porosity-pellet | props-density-bulk | props-density-pellet | props-density-solid | delta_H | K0 | w_s | validity-pressure-min | validity-pressure-max | validity-temperature-min | validity-temperature-max | validity-loading-min | validity-loading-max | error-are | error-rmse | comment | literature
- | - | - | - | in mm | in mm | in mm | in mm | in mm | in m2/g | in cm3/g | in - | in kg/m3 | in kg/m3 | in kg/m3 | in J/mol | in 1/Pa | in kg/kg | in Pa | in Pa | in K | in K | in kg/kg | in kg/kg | in % | in kg/kg | - | -
CarbonDioxide | activated carbon fiber | A-20 | ads |  | 2.16e-06 |  |  |  | 2000 | 1.03 |  |  |  |  | 19410 | 2.21e-10 | 1.22 | 60000 | 9488000 | 263.15 | 343.15 | 0.118 | 0.992 |  |  |  | Saha, Bidyut Baran; Jribi, Skander; Koyama, Shigeru; El-Sharkawy, Ibrahim I. (2011): Carbon Dioxide Adsorption Isotherms on Activated Carbons. In: J. Chem. Eng. Data 56 (5), S. 1974–1981. DOI: 10.1021/je100973t.
CarbonDioxide | activated carbon powder | Maxsorb III | ads |  | 2e-06 |  |  |  | 3150 | 1.7 |  |  |  |  | 20560 | 1.06e-10 | 2.21 | 97000 | 10164000 | 263.15 | 343.15 | 0.121 | 1.719 |  |  |  | Saha, Bidyut Baran; Jribi, Skander; Koyama, Shigeru; El-Sharkawy, Ibrahim I. (2011): Carbon Dioxide Adsorption Isotherms on Activated Carbons. In: J. Chem. Eng. Data 56 (5), S. 1974–1981. DOI: 10.1021/je100973t.
CarbonDioxide | activated carbon | Norit RB 1 | ads | [11 empty] | 23500 | 3.22e-10 | 0.34943543 | 50048.9 | 701434 | 294.5 | 348.3 | 0.0246555 | 0.282155 |  | 0.0239191 |  | van der Vaart, Rick; HUISKES, CINDY; Bosch, Hans; Reith, Tom (2000): Single and Mixed Gas Adsorption Equilibria of Carbon Dioxide/Methane on Activated Carbon. In: Adsorption 6 (4), S. 311–323. DOI: 10.1023/A:1026560915422.
Propane | zeolite pellet | 4A | ads | [11 empty] | 16214.6 | 4.22e-08 | 0.0772799925 | 0 | 367890 | 423 | 473 | 0 | 0.04762476 |  |  |  | Grande, Carlos A.; Gigola, Carlos; Rodrigues, Alírio E. (2003): Propane–propylene binary adsorption on zeolite 4A. In: Adsorption 9 (4), S. 321–329. DOI: 10.1023/A:1026223914143.
Methane | activated carbon | Norit RB 1 | ads | [11 empty] | 19500 | 1.17e-09 | 0.077164425 | 44955.8 | 700365 | 294.5 | 348.3 | 0.00334641 | 0.057098 |  | 0.005664362 |  | van der Vaart, Rick; HUISKES, CINDY; Bosch, Hans; Reith, Tom (2000): Single and Mixed Gas Adsorption Equilibria of Carbon Dioxide/Methane on Activated Carbon. In: Adsorption 6 (4), S. 311–323. DOI: 10.1023/A:1026560915422.