## Tabelle1
refrigerant | sorbent | sorbent-subtype | type | measurements-procedure | measurements-type | pressures | temperatures | loadings | uncertainty-data-source | uncertainty-pressure-abs | uncertainty-pressure-rel | uncertainty-temperature-abs | uncertainty-temperature-rel | uncertainty-loading-abs | uncertainty-loading-rel | comment | literature
- | - | - | - | - | - | in Pa | in K | in kg/kg or mol/mol | - | in Pa | in % | in K | in % | in kg/kg or mol/mol | in % | - | -
Ethanol | ionic liquid | [MMIM]+[(CH3)2PO4]- | abs |  | isotherms_p | 530,980,1440,2070,2700,4820,7550,11070,15970,22960,31980,35940,35930,35910,42460,46050,53300,58530,63370,63370,63370,72140,84680,94160,100090,103750,106090,107660,108240,108580,108740,108900,109080 | 353.15,353.15,353.15,353.15,353.15,353.15,353.15,353.15,353.15,353.15,353.15,353.15,353.15,353.15,353.15,353.15,353.15,353.15,353.15,353.15,353.15,353.15,353.15,353.15,353.15,353.15,353.15,353.15,353.15,353.15,353.15,353.15,353.15 | 0.034,0.066,0.097,0.135,0.172,0.272,0.367,0.455,0.539,0.618,0.685,0.709,0.709,0.709,0.739,0.757,0.783,0.804,0.818,0.818,0.818,0.849,0.889,0.922,0.947,0.965,0.979,0.99,0.994,0.997,0.998,0.999,1 | table | [7 empty] | Kato, Ryo; Gmehling, Jürgen (2005): Measurement and correlation of vapor–liquid equilibria of binary systems containing the ionic liquids [EMIM][(CF3SO2)2N], [BMIM][(CF3SO2)2N], [MMIM][(CH3)2PO4] and oxygenated organic compounds respectively water. In: Fluid Phase Equilibria 231 (1), S. 38–43. DOI: 10.1016/j.fluid.2005.01.002.