## Tabelle1
refrigerant | sorbent | sorbent-subtype | type | measurements-procedure | measurements-type | pressures | temperatures | loadings | uncertainty-data-source | uncertainty-pressure-abs | uncertainty-pressure-rel | uncertainty-temperature-abs | uncertainty-temperature-rel | uncertainty-loading-abs | uncertainty-loading-rel | comment | literature
- | - | - | - | - | - | in Pa | in K | in kg/kg or mol/mol | - | in Pa | in % | in K | in % | in kg/kg or mol/mol | in % | - | -
Methanol | ionic liquid | [MMIM]+[(CH3)2PO4]- | abs |  | isotherms_p | 660,1270,1920,2890,3920,7260,12080,19130,29970,45750,65180,85440,104280,120140,120130,120130,129650,147350,160660,169120,174630,178130,180570,181460,181960,182140,182380,182610 | 353.15,353.15,353.15,353.15,353.15,353.15,353.15,353.15,353.15,353.15,353.15,353.15,353.15,353.15,353.15,353.15,353.15,353.15,353.15,353.15,353.15,353.15,353.15,353.15,353.15,353.15,353.15,353.15 | 0.107,0.172,0.243,0.305,0.375,0.494,0.58,0.658,0.715,0.762,0.803,0.836,0.862,0.883,0.883,0.883,0.89,0.92,0.944,0.962,0.975,0.985,0.992,0.996,0.997,0.998,0.999,1 | table | [7 empty] | Kato, Ryo; Gmehling, Jürgen (2005): Measurement and correlation of vapor–liquid equilibria of binary systems containing the ionic liquids [EMIM][(CF3SO2)2N], [BMIM][(CF3SO2)2N], [MMIM][(CH3)2PO4] and oxygenated organic compounds respectively water. In: Fluid Phase Equilibria 231 (1), S. 38–43. DOI: 10.1016/j.fluid.2005.01.002.