## Tabelle1
refrigerant | sorbent | sorbent-subtype | type | measurements-procedure | measurements-type | pressures | temperatures | loadings | uncertainty-data-source | uncertainty-pressure-abs | uncertainty-pressure-rel | uncertainty-temperature-abs | uncertainty-temperature-rel | uncertainty-loading-abs | uncertainty-loading-rel | comment | literature
- | - | - | - | - | - | in Pa | in K | in kg/kg or mol/mol | - | in Pa | in % | in K | in % | in kg/kg or mol/mol | in % | - | -
R-125 | lubricant | BAB15 | abs |  | isotherms | 679000,949000,1225000,1218000,1391000,1686000,1735000,1992000,2004000,1231000,1373000,1606000,1813000,2115000,2218000,2573000,3156000,1225000,1342000,1818000,2426000,3001000,3762000 | 313.15,313.15,313.15,313.15,313.15,313.15,313.15,313.15,313.15,333.15,333.15,333.15,333.15,333.15,333.15,333.15,333.15,353.15,353.15,353.15,353.15,353.15,353.15 | 0.141,0.183,0.22,0.23,0.258,0.31,0.331,0.382,0.385,0.193,0.21,0.224,0.249,0.299,0.303,0.347,0.417,0.148,0.158,0.207,0.258,0.313,0.377 | table |  |  | 0.2 |  |  |  |  | Takigawa, Katsuya; Sandler, Stanley I.; Yokozeki, Akimichi (2002): Solubility and viscosity of refrigerant/lubricant mixtures. Hydrofluorocarbon/alkylbenzene systems. In: International Journal of Refrigeration 25 (8), S. 1014–1024. DOI: 10.1016/S0140-7007(02)00025-7.
R-125 | lubricant | BAB32 | abs |  | isotherms | 494000,725000,1177000,1660000,1980000,694000,1094000,1804000,2342000,3159000,977000,1548000,2318000,3078000,3638000 | 313.15,313.15,313.15,313.15,313.15,333.15,333.15,333.15,333.15,333.15,353.15,353.15,353.15,353.15,353.15 | 0.094,0.142,0.202,0.283,0.346,0.1,0.15,0.231,0.293,0.378,0.11,0.16,0.229,0.295,0.331 | table |  |  | 0.2 |  |  |  |  | Takigawa, Katsuya; Sandler, Stanley I.; Yokozeki, Akimichi (2002): Solubility and viscosity of refrigerant/lubricant mixtures. Hydrofluorocarbon/alkylbenzene systems. In: International Journal of Refrigeration 25 (8), S. 1014–1024. DOI: 10.1016/S0140-7007(02)00025-7.
R-125 | lubricant | POE | abs |  | isotherms_p | 102830,186130,223130,217220,223130,224550,192010,377670,457590,474780,469120,495300,274560,524620,630950,656380,672180,688480,423150,678200,858810,867720,888460,911350,561850,906080,1134540,1166540,1193890,1213470,715420,1130650,1469730,1509950,1525750,1573380,887130,1465870,1910590,1962340,1968200,1787850,2404270,2472500,2466780,2972350,3093300,3089180 | 243.15,243.15,243.15,243.15,243.15,243.15,263.15,263.15,263.15,263.15,263.15,263.15,273.15,273.15,273.15,273.15,273.15,273.15,283.15,283.15,283.15,283.15,283.15,283.15,293.15,293.15,293.15,293.15,293.15,293.15,303.15,303.15,303.15,303.15,303.15,303.15,313.15,313.15,313.15,313.15,313.15,323.15,323.15,323.15,323.15,333.15,333.15,333.15 | 0.765543365,0.895125138,0.951579572,0.981545798,0.995746723,0.999727064,0.760046563,0.892291665,0.950669778,0.981163245,0.995755786,0.99970461,0.757748133,0.890866983,0.950320169,0.981349813,0.995944028,0.999409301,0.756483779,0.887198235,0.949121226,0.980978246,0.995873433,0.99952603,0.751823981,0.882527057,0.947877725,0.9808188,0.995699727,0.999498196,0.743390631,0.878444902,0.946078823,0.980685155,0.995288565,0.999486154,0.739163808,0.869896235,0.943353966,0.979880331,0.995460644,0.864960269,0.940801642,0.97937332,0.995477233,0.932996622,0.978208201,0.995555942 | figure | [7 empty] | Burton, C.; Jacobi, A. M.; Mehendale, S. S. (1999): Vapor-liquid equilibrium for R-32 and R-410A mixed with a polyol ester. Non-ideality and local composition modeling. In: International Journal of Refrigeration 22 (6), S. 458–471. DOI: 10.1016/S0140-7007(99)00012-2.
R-125 | lubricant | PEC9 | abs |  | isotherms_p | 92800,102100,246200,372900,499300,949300,1295100,111500,122600,282600,453700,591300,1209300,1654800,129500,142200,309300,516800,655600,1435800,1943100,144200,157900,329000,565100,701800,1591000,2103500 | 303,303,303,303,303,303,303,323,323,323,323,323,323,323,343,343,343,343,343,343,343,363,363,363,363,363,363,363 | 0.0787,0.0867,0.2033,0.2861,0.3611,0.5715,0.6985,0.0656,0.0725,0.1569,0.2345,0.2913,0.4919,0.6017,0.0532,0.0592,0.1225,0.1924,0.2365,0.4333,0.5328,0.0435,0.0489,0.0972,0.1593,0.1927,0.3736,0.4582 | table | [7 empty] | Wahlström, Åsa; Vamling, Lennart (2000): Solubility of HFCs in Pentaerythritol Tetraalkyl Esters. In: J. Chem. Eng. Data 45 (1), S. 97–103. DOI: 10.1021/je990171n.
R-125 | lubricant | PEB6 | abs |  | isotherms_p | 140400,151900,168600,400600,770900,959200,1209400,165800,181900,201900,485800,937400,1199600,1510900,186800,205800,228100,553400,1059000,1384200,1722800 | 323,323,323,323,323,323,323,343,343,343,343,343,343,343,363,363,363,363,363,363,363 | 0.0934,0.1022,0.1132,0.2434,0.4272,0.5004,0.5898,0.075,0.082,0.0913,0.1985,0.3598,0.4321,0.5149,0.0603,0.0665,0.0744,0.1615,0.2996,0.3666,0.4385 | table | [7 empty] | Wahlström, Åsa; Vamling, Lennart (2000): Solubility of HFCs in Pentaerythritol Tetraalkyl Esters. In: J. Chem. Eng. Data 45 (1), S. 97–103. DOI: 10.1021/je990171n.
R-125 | lubricant | PEB8 | abs |  | isotherms_p | 150800,160500,473200,705400,1027200,162000,184100,197300,615700,966000,1383600,213800,228600,731400,1189000,1638900,207500,236800,252700,820800,1364700,1807100 | 303,303,303,303,303,323,323,323,323,323,323,343,343,343,343,343,363,363,363,363,363,363 | 0.1468,0.1577,0.4003,0.5314,0.6812,0.1066,0.119,0.1275,0.3446,0.4724,0.6048,0.0943,0.1019,0.2951,0.4109,0.5208,0.0689,0.0759,0.0829,0.2544,0.3514,0.4393 | table | [7 empty] | Wahlström, Åsa; Vamling, Lennart (2000): Solubility of HFCs in Pentaerythritol Tetraalkyl Esters. In: J. Chem. Eng. Data 45 (1), S. 97–103. DOI: 10.1021/je990171n.
R-125 | pentaerythritol tetrapentanoate ester |  | abs |  | isotherms_p | 73100,99100,137200,259000,368800,530900,685800,992600,93600,128100,178700,338500,495300,716900,961100,1392000,111900,152500,213900,605500,874000,1199000,1697000,126800,173200,243700,693100,998500,1386000,1897000 | 303,303,303,303,303,303,303,303,323,323,323,323,323,323,323,323,343,343,343,343,343,343,343,363,363,363,363,363,363,363 | 0.0675,0.0896,0.1265,0.2222,0.3163,0.4208,0.5206,0.6805,0.0551,0.0725,0.1033,0.1823,0.2687,0.3627,0.4627,0.6141,0.0444,0.0587,0.0841,0.2238,0.3062,0.4004,0.5192,0.0363,0.0475,0.0684,0.1862,0.2563,0.3414,0.4317 | table | [7 empty] | Wahlström, Åsa; Vamling, Lennart (1999): Solubility of HFC32, HFC125, HFC134a, HFC143a, and HFC152a in a Pentaerythritol Tetrapentanoate Ester. In: J. Chem. Eng. Data 44 (4), S. 823–828. DOI: 10.1021/je980235e.