## Tabelle1
refrigerant | sorbent | sorbent-subtype | type | measurements-procedure | measurements-type | pressures | temperatures | loadings | uncertainty-data-source | uncertainty-pressure-abs | uncertainty-pressure-rel | uncertainty-temperature-abs | uncertainty-temperature-rel | uncertainty-loading-abs | uncertainty-loading-rel | comment | literature
- | - | - | - | - | - | in Pa | in K | in kg/kg or mol/mol | - | in Pa | in % | in K | in % | in kg/kg or mol/mol | in % | - | -
Toluene | inoic liquid | [C2H5NH]+[C2H5OC2H4OSO3]- | abs |  | isotherms_p | 310,610,900,1200,1850,2510,3140,4350,5870,7890,10030,12320,14600,16670,18370,18380,18380,18380,18380,18380,18380,18380,18380 | 333.15,333.15,333.15,333.15,333.15,333.15,333.15,333.15,333.15,333.15,333.15,333.15,333.15,333.15,333.15,333.15,333.15,333.15,333.15,333.15,333.15,333.15,333.15 | 0.003,0.0059,0.0087,0.0117,0.0184,0.0257,0.0323,0.0461,0.0643,0.0899,0.1194,0.1553,0.1965,0.2424,0.296,0.3514,0.4073,0.4616,0.5137,0.5627,0.6082,0.6495,0.6872 | table | [7 empty] | Kato, Ryo; Krummen, Michael; Gmehling, Jürgen (2004): Measurement and correlation of vapor–liquid equilibria and excess enthalpies of binary systems containing ionic liquids and hydrocarbons. In: Fluid Phase Equilibria 224 (1), S. 47–54. DOI: 10.1016/j.fluid.2004.05.009.