## Tabelle1
refrigerant | sorbent | sorbent-subtype | type | prop-diameter-crystal | prop-diameter-pore | prop-diameter-pellet | prop-diameter-extrudate | prop-length-extrudate | prop-area-surface | prop-volume-pore | props-porosity-pellet | props-density-bulk | props-density-pellet | props-density-solid | measurements-procedure | measurements-type | pressures | temperatures | loadings | adsorptionPotentials | volumetricLoadings | uncertainty-data-source | uncertainty-pressure-abs | uncertainty-pressure-rel | uncertainty-temperature-abs | uncertainty-temperature-rel | uncertainty-loading-abs | uncertainty-loading-rel | uncertainty-adsorptionPotential-abs | uncertainty-adsorptionPotential-rel | uncertainty-volumetricLoading-abs | uncertainty-volumetricLoading-rel | comment | literature
- | - | - | - | in mm | in mm | in mm | in mm | in mm | in m2/g | in cm3/g | in - | in kg/m3 | in kg/m3 | in kg/m3 | - | - | in Pa | in K | in kg/kg | in J/mol | in m3/kg | - | in Pa | in % | in K | in % | in kg/kg | in % | in J/mol | in % | in m3/kg | in % | - | -
Butane | activated carbon powder | Maxsorb III | ads |  | 2.008e-06 | 0.072 |  |  | 3140 | 2.01 |  | 310 |  |  | volumetric | isotherms | 25250,31700,39100,44940,69600,109350,158150,230190,286440,20860,26860,33400,38950,62170,99440,148420,216490,270140,17330,22630,28500,32860,52650,89650,138980,203860,254140,14970,18970,22980,27410,44930,81040,127850,189960,232340 | 328.15,328.15,328.15,328.15,328.15,328.15,328.15,328.15,328.15,318.15,318.15,318.15,318.15,318.15,318.15,318.15,318.15,318.15,308.15,308.15,308.15,308.15,308.15,308.15,308.15,308.15,308.15,298.15,298.15,298.15,298.15,298.15,298.15,298.15,298.15,298.15 | 0.4127,0.4586,0.4948,0.5215,0.5597,0.5916,0.6247,0.6609,0.6811,0.4292,0.4823,0.5228,0.5499,0.5933,0.6319,0.6552,0.6977,0.7101,0.4459,0.5037,0.5472,0.5806,0.6401,0.6732,0.6848,0.736,0.75011,0.4665,0.5228,0.5763,0.6094,0.6797,0.7096,0.7274,0.7824,0.7996 |  |  | table |  |  | 0.01 | [8 empty] | Saha, Bidyut Baran; Chakraborty, Anutosh; Koyama, Shigeru; Yoon, Seong-Ho; Mochida, Isao; Kumja, M. et al. (2008): Isotherms and thermodynamics for the adsorption of n -butane on pitch based activated carbon. In: International Journal of Heat and Mass Transfer 51 (7-8), S. 1582–1589. DOI: 10.1016/j.ijheatmasstransfer.2007.07.031.