## Tabelle1
refrigerant | sorbent | sorbent-subtype | type | prop-diameter-crystal | prop-diameter-pore | prop-diameter-pellet | prop-diameter-extrudate | prop-length-extrudate | prop-area-surface | prop-volume-pore | props-porosity-pellet | props-density-bulk | props-density-pellet | props-density-solid | measurements-procedure | measurements-type | pressures | temperatures | loadings | adsorptionPotentials | volumetricLoadings | uncertainty-data-source | uncertainty-pressure-abs | uncertainty-pressure-rel | uncertainty-temperature-abs | uncertainty-temperature-rel | uncertainty-loading-abs | uncertainty-loading-rel | uncertainty-adsorptionPotential-abs | uncertainty-adsorptionPotential-rel | uncertainty-volumetricLoading-abs | uncertainty-volumetricLoading-rel | comment | literature
- | - | - | - | in mm | in mm | in mm | in mm | in mm | in m2/g | in cm3/g | in - | in kg/m3 | in kg/m3 | in kg/m3 | - | - | in Pa | in K | in kg/kg | in J/mol | in m3/kg | - | in Pa | in % | in K | in % | in kg/kg | in % | in J/mol | in % | in m3/kg | in % | - | -
Ethanol | silica gel composite | 19 wt.% LiBr | ads |  | 3.44e-05 | 0.7-0.85 |  |  | 181 | 0.73 | 0.73 |  |  |  | gravimetric | isobars | 3540,3540,3540,3540,3540,3540,3540,2550,2550,2550,2550,2550,2550,2550,1800,1800,1800,1800,1800,1800,1800,1260,1260,1260,1260,1260,1260,1260,1800,1800,1800,1800,1800,1800 | 303.118,308.107,318.038,333.147,353.15,373.203,393.161,303.116,308.105,318.131,333.146,353.103,373.203,393.255,303.21,308.105,318.13,333.145,353.103,373.061,393.114,303.162,308.104,318.13,333.098,353.056,373.25,393.067,303.069,318.131,333.099,353.197,372.967,393.02 | 0.57547,0.49085,0.39744,0.26001,0.07857,0.02627,0.01994,0.37736,0.3353,0.2502,0.15289,0.03699,0.02382,0.01848,0.35388,0.30595,0.2233,0.10984,0.02525,0.02333,0.01945,0.30447,0.26095,0.18857,0.06484,0.02085,0.02186,0.01945,0.35437,0.28004,0.18077,0.04188,0.02431,0.01945 |  |  | figure | 420 | [10 empty] | Brancato, V.; Frazzica, A.; Sapienza, A.; Gordeeva, L.; Freni, A. (2015): Ethanol adsorption onto carbonaceous and composite adsorbents for adsorptive cooling system. In: Energy 84, S. 177–185. DOI: 10.1016/j.energy.2015.02.077.
Ethanol | activated carbon | SRD 1352/3 | ads |  | 1.12e-06 | 0.5-2 |  |  | 2613 | 0.65 |  |  |  |  | gravimetric | isobars | 3540,3540,3540,3540,3540,3540,3540,2550,2550,2550,2550,2550,2550,2550,1800,1800,1800,1800,1800,1800,1800,1260,1260,1260,1260,1260,1260,1260,2550,2550,2550,2550,2550,2550,1800,1800,1800,1800,1800,1800 | 303.212,308.25,318.1,333.172,353.093,373.129,393.017,303.1,308.137,318.135,333.095,353.129,373.128,393.054,303.137,308.173,318.134,333.131,353.091,373.091,393.017,303.136,308.134,318.095,333.129,353.09,373.09,393.091,303.138,318.137,333.023,353.094,373.13,393.167,303.286,318.135,333.095,353.167,373.203,393.054 | 0.51764,0.51493,0.47486,0.35424,0.17992,0.09316,0.05662,0.48923,0.47212,0.40519,0.27484,0.13594,0.06826,0.04455,0.48184,0.45188,0.37328,0.25071,0.11259,0.06475,0.0535,0.44798,0.39194,0.30128,0.1721,0.08262,0.04374,0.02782,0.51492,0.47564,0.37992,0.22234,0.12741,0.08036,0.48184,0.41454,0.28263,0.141,0.08927,0.06051 |  |  | figure | 420 | [10 empty] | Brancato, V.; Frazzica, A.; Sapienza, A.; Gordeeva, L.; Freni, A. (2015): Ethanol adsorption onto carbonaceous and composite adsorbents for adsorptive cooling system. In: Energy 84, S. 177–185. DOI: 10.1016/j.energy.2015.02.077.
Ethanol | activated carbon | FR20 | ads |  | 1.18e-06 | 0.01 |  |  | 2180 | 0.75 |  |  |  |  | gravimetric | isobars | 3540,3540,3540,3540,3540,3540,3540,2550,2550,2550,2550,2550,2550,2550,1800,1800,1800,1800,1800,1800,1800,1260,1260,1260,1260,1260,1260,1260,1800,1800,1800,1800,1800,1800,1260,1260,1260,1260,1260,1260 | 303.129,308.191,318.165,333.126,353.186,373.208,393.156,303.129,308.153,318.165,333.126,353.11,373.133,393.156,303.241,308.191,318.202,333.238,353.11,373.208,393.156,303.241,308.153,318.164,333.125,353.147,373.095,393.155,303.091,318.127,333.088,353.148,373.208,393.156,303.166,318.202,333.162,353.072,373.17,393.193 | 0.54707,0.54277,0.51581,0.46384,0.34936,0.22745,0.12938,0.50058,0.48964,0.46033,0.40094,0.28138,0.17276,0.10516,0.46972,0.45839,0.42908,0.36422,0.24622,0.13838,0.08719,0.40331,0.38611,0.32125,0.22084,0.12628,0.06454,0.02038,0.46933,0.45018,0.4111,0.28959,0.17198,0.12001,0.40174,0.35641,0.26928,0.17785,0.09775,0.05203 |  |  | figure | 420 | [10 empty] | Brancato, V.; Frazzica, A.; Sapienza, A.; Gordeeva, L.; Freni, A. (2015): Ethanol adsorption onto carbonaceous and composite adsorbents for adsorptive cooling system. In: Energy 84, S. 177–185. DOI: 10.1016/j.energy.2015.02.077.
Ethanol | activated carbon | AP4-60 | ads |  | 1.28e-07 | 4 |  |  | 1428 | 0.47 |  |  |  |  | gravimetric | isobars | 3540,3540,3540,3540,3540,3540,3540,2550,2550,2550,2550,2550,2550,2550,1800,1800,1800,1800,1800,1800,1800,1260,1260,1260,1260,1260,1260,1260,3540,3540,3540,3540,3540,3540,1260,1260,1260,1260,1260,1260 | 303.083,308.112,318.142,333.083,353.113,373.083,393.082,303.113,308.113,318.083,333.143,353.143,373.113,393.113,303.143,308.143,318.144,333.085,353.144,373.084,393.173,303.084,308.114,318.055,333.055,353.055,373.055,393.083,303.112,318.142,333.172,353.112,373.142,393.201,303.114,318.114,333.114,352.995,373.114,393.173 | 0.33722,0.3205,0.29356,0.23691,0.16138,0.11028,0.06631,0.3038,0.29111,0.25581,0.19421,0.12085,0.06542,0.03166,0.28462,0.25955,0.21962,0.14719,0.07475,0.03541,0.01588,0.26668,0.24594,0.19703,0.13048,0.0667,0.02799,0.01557,0.3431,0.30779,0.25702,0.18365,0.12916,0.09384,0.2741,0.21714,0.15028,0.08681,0.05459,0.01866 |  |  | figure | 420 | [10 empty] | Brancato, V.; Frazzica, A.; Sapienza, A.; Gordeeva, L.; Freni, A. (2015): Ethanol adsorption onto carbonaceous and composite adsorbents for adsorptive cooling system. In: Energy 84, S. 177–185. DOI: 10.1016/j.energy.2015.02.077.
Ethanol | activated carbon | ATO | ads |  | 1.18e-06 | 0.25-0.6 |  |  | 1745 | 0.64 |  |  |  |  | gravimetric | isobars | 3540,3540,3540,3540,3540,3540,3540,2550,2550,2550,2550,2550,2550,2550,1800,1800,1800,1800,1800,1800,1800,1260,1260,1260,1260,1260,1260,1260,3540,3540,3540,3540,3540,3540,1260,1260,1260,1260,1260 | 303.177,308.191,318.143,333.184,353.201,373.18,393.122,303.139,308.191,318.105,333.183,353.125,373.142,393.122,303.097,308.094,318.237,333.197,353.213,373.14,393.127,303.187,308.184,318.177,333.137,353.213,373.17,393.067,303.177,318.18,333.109,353.163,373.067,393.197,303.336,318.147,333.137,353.273,373.14 | 0.42683,0.41523,0.38933,0.31934,0.19406,0.10435,0.06299,0.40904,0.40247,0.36612,0.27138,0.15693,0.08695,0.05448,0.39841,0.38276,0.33856,0.24189,0.12864,0.07095,0.04335,0.3849,0.36557,0.3137,0.21917,0.11973,0.07034,0.0501,0.42683,0.41679,0.37078,0.28688,0.18364,0.09355,0.38183,0.36036,0.30267,0.18819,0.10441 |  |  | figure | 420 | [10 empty] | Brancato, V.; Frazzica, A.; Sapienza, A.; Gordeeva, L.; Freni, A. (2015): Ethanol adsorption onto carbonaceous and composite adsorbents for adsorptive cooling system. In: Energy 84, S. 177–185. DOI: 10.1016/j.energy.2015.02.077.
Ethanol | activated carbon | COC-L1200 | ads |  | 1.18e-06 | 0.42-1 |  |  | 1412 | 0.49 |  |  |  |  | gravimetric | isobars | 3540,3540,3540,3540,3540,3540,3540,2550,2550,2550,2550,2550,2550,2550,1800,1800,1800,1800,1800,1800,1800,1260,1260,1260,1260,1260,1260,1260,3540,3540,3540,3540,3540,3540,1260,1260,1260,1260,1260,1260 | 303.214,308.136,318.187,333.16,353.143,373.156,393.169,303.302,308.136,318.186,333.159,353.142,373.214,393.169,303.184,308.194,318.186,333.13,353.201,373.155,393.198,303.154,308.165,318.127,333.129,353.171,373.184,393.227,303.184,318.128,333.19,353.174,373.215,393.169,303.154,318.157,333.189,353.171,373.273,393.256 | 0.31477,0.30904,0.29485,0.26648,0.19069,0.12275,0.08109,0.30662,0.29847,0.27522,0.24081,0.16653,0.10161,0.06901,0.29816,0.29031,0.26556,0.22117,0.14055,0.08138,0.0518,0.29695,0.28608,0.24774,0.18614,0.11518,0.0699,0.04213,0.31507,0.30452,0.28218,0.23146,0.14994,0.08955,0.29876,0.26858,0.22299,0.1481,0.0844,0.04062 |  |  | figure | 420 | [10 empty] | Brancato, V.; Frazzica, A.; Sapienza, A.; Gordeeva, L.; Freni, A. (2015): Ethanol adsorption onto carbonaceous and composite adsorbents for adsorptive cooling system. In: Energy 84, S. 177–185. DOI: 10.1016/j.energy.2015.02.077.
Ethanol | activated carbon powder | Maxsorb III | ads | [5 empty] | 3045 | 1.7 |  |  |  |  | gravimetric | isotherms | 617.2,1027.1,1437,2084.2,2537.3,3120,4048,5213.6,6249.8,7501.8,8430,1739.5,5516.1,8905.1,12445.3,16330.8,1415.9,2732.5,4308,5883.6,7049.1,8883.8,11797.8,14690.4,17216,20238.1,23627.2,4912.7,13892.1,23605.8,31959.9,3531.4,7049.8,10525.1,14669.5,18209.6,22505.2,29045.9,37076.1,44631.4 | 303.15,303.15,303.15,303.15,303.15,303.15,303.15,303.15,303.15,303.15,303.15,313.15,313.15,313.15,313.15,313.15,323.15,323.15,323.15,323.15,323.15,323.15,323.15,323.15,323.15,323.15,323.15,333.15,333.15,333.15,333.15,343.15,343.15,343.15,343.15,343.15,343.15,343.15,343.15,343.15 | 0.14203,0.28457,0.46462,0.71124,0.84815,0.96912,1.08259,1.14167,1.167,1.19138,1.20639,0.25925,0.95694,1.10324,1.14827,1.18391,0.14673,0.2827,0.46838,0.64468,0.75252,0.89413,1.03386,1.10232,1.13047,1.15204,1.17175,0.29021,0.83788,1.06485,1.12021,0.14673,0.28741,0.43839,0.60251,0.74881,0.86323,0.98047,1.06396,1.10056 |  |  | figure | [11 empty] | Uddin, Kutub; El-Sharkawy, Ibrahim I.; Miyazaki, Takahiko; Saha, Bidyut Baran; Koyama, Shigeru; Kil, Hyun-Sig et al. (2014): Adsorption characteristics of ethanol onto functional activated carbons with controlled oxygen content. In: Applied Thermal Engineering 72 (2), S. 211–218. DOI: 10.1016/j.applthermaleng.2014.03.062.
Ethanol | activated carbon powder | KOH-H2-treated Maxsorb III | ads | [5 empty] | 2992 | 1.65 |  |  |  |  | gravimetric | isotherms | 984.1,1889.8,3142.6,4256.1,5717.5,1157.7,3107.5,5264.8,7526.4,9440,1783.9,5542.6,8917.7,12396.9,16328.4,2931.9,8917.2,14692.8,21164,27287.2,4880.2,13926.9,23529.5,31809.7,44369.2,7454.6,22276.5,38315.3,52962.1,68826.6,33270.1,55397.2,78150.2 | 293.15,293.15,293.15,293.15,293.15,303.15,303.15,303.15,303.15,303.15,313.15,313.15,313.15,313.15,313.15,323.15,323.15,323.15,323.15,323.15,333.15,333.15,333.15,333.15,333.15,343.15,343.15,343.15,343.15,343.15,353.15,353.15,353.15 | 0.45688,0.84565,0.974,1.03216,1.09586,0.33682,0.84009,0.96473,1.03766,1.08934,0.3008,0.79758,0.94252,1.00711,1.06431,0.29155,0.76059,0.92581,0.99683,1.05307,0.30907,0.72543,0.90721,0.96804,1.04359,0.29425,0.71792,0.90238,0.96774,1.02846,0.69283,0.87259,0.94521 |  |  | figure | [11 empty] | Uddin, Kutub; El-Sharkawy, Ibrahim I.; Miyazaki, Takahiko; Saha, Bidyut Baran; Koyama, Shigeru; Kil, Hyun-Sig et al. (2014): Adsorption characteristics of ethanol onto functional activated carbons with controlled oxygen content. In: Applied Thermal Engineering 72 (2), S. 211–218. DOI: 10.1016/j.applthermaleng.2014.03.062.
Ethanol | activated carbon powder | H2-treated Maxsorb III | ads | [5 empty] | 3029 | 1.73 |  |  |  |  | gravimetric | isotherms | 932.7,3104.7,5221.6,7440.3,9400.9,1706.6,5529.6,8910.1,12444.4,2894,8882.6,14585,21137.3,4905.6,13989.7,23742.1,31764.8,7433.2,22295.5,38393.7,33284,55573.2 | 303.15,303.15,303.15,303.15,303.15,313.15,313.15,313.15,313.15,323.15,323.15,323.15,323.15,333.15,333.15,333.15,333.15,343.15,343.15,343.15,353.15,353.15 | 0.22339,0.92219,1.14091,1.18538,1.2117,0.23791,0.93944,1.1155,1.15725,0.33774,0.89043,1.10008,1.15091,0.2842,0.84234,1.08104,1.12733,0.24064,0.80968,1.07108,0.76432,1.04115 |  |  | figure | [11 empty] | Uddin, Kutub; El-Sharkawy, Ibrahim I.; Miyazaki, Takahiko; Saha, Bidyut Baran; Koyama, Shigeru; Kil, Hyun-Sig et al. (2014): Adsorption characteristics of ethanol onto functional activated carbons with controlled oxygen content. In: Applied Thermal Engineering 72 (2), S. 211–218. DOI: 10.1016/j.applthermaleng.2014.03.062.
Ethanol | activated carbon powder | Maxsorb III | ads |  | 2e-06 |  |  |  | 3200 | [5 empty] | gravimetric | isobars | 4327.6,4327.6,4327.6,4327.6,4327.6,4327.6 | 293.15,295.15,303.15,313.15,323.15,333.15 | 1.012,0.89,0.761,0.516,0.319,0.181 |  |  | table |  |  |  |  | 1e-06 | [6 empty] | El-Sharkawy, I. I.; Saha, B. B.; Koyama, S.; He, J.; Ng, K. C.; Yap, C. (2008): Experimental investigation on activated carbon–ethanol pair for solar powered adsorption cooling applications. In: International Journal of Refrigeration 31 (8), S. 1407–1413. DOI: 10.1016/j.ijrefrig.2008.03.012.
Ethanol | activated carbon fiber | A-20 | ads |  | 2.16e-08 |  |  |  | 1930 | 1.028 |  |  |  |  | gravimetric | isobars | 4327.6,4327.6,4327.6,4327.6,4327.6 | 300.15,304.65,313.15,323.15,333.15 | 0.668876056,0.62275493,0.464071831,0.372433803,0.281740845 |  |  | table |  |  |  |  | 1e-07 | [6 empty] | Saha, Bidyut Baran; El-Sharkawy, Ibrahim I.; Chakraborty, Anutosh; Koyama, Shigeru; Yoon, Seong-Ho; Ng, Kim Choon (2006): Adsorption Rate of Ethanol on Activated Carbon Fiber. In: J. Chem. Eng. Data 51 (5), S. 1587–1592. DOI: 10.1021/je060071z.
Ethanol | mof | MIL-101Cr | ads | [11 empty] | gravimetric | isotherms | 2.16E-01,430.5150148,864.6219824,1298.642397,1730.585537,2162.571955,2596.419263,3028.40568,3460.348821,3890.43107,4110.189338,1.813750054,790.1641542,1571.101841,2359.373386,3151.272432,3943.092618,4734.991664,5515.929351,6304.200896,7092.393583,7491.970606,7.011791515,1370.186554,2745.322607,4126.095591,5511.818075,6879.667365,8265.389849,9627.052263,11012.77475,12386.53594,13079.32844,12.66851257,2316.95578,4614.102613,6916.547187,9229.587245,11522.58802,13835.62808,16135.30861,18441.43857,20747.56853,21904.08856,5.211277445,3723.085501,7443.937596,11164.04522,14883.40838,18628.4557,22359.73035,26050.80371,29782.4506,33486.92439,35372.66236,433.7607553,865.7038959,1299.507928,1729.503624,2159.542597,2599.015855,3029.054828,3460.954692,3890.950389,4108.804488,786.4577954,1579.61858,2365.130071,3157.42341,3949.716749,4734.676229,5526.969568,6315.556548,7100.594887,7496.702127,1376.923373,2758.108815,4120.321175,5506.456117,6873.48049,8250.128891,9626.639805,11008.10022,12379.79912,13068.19206,2316.95578,4627.462135,6923.226949,9222.907484,11515.90826,13842.30784,16141.98837,18434.75881,20747.56853,21897.4088,3712.662946,7445.798767,11164.04522,14910.20924,18615.05527,22332.92949,26037.40329,29795.85103,33473.52397,35359.26193 | 288.15,288.15,288.15,288.15,288.15,288.15,288.15,288.15,288.15,288.15,288.15,298.15,298.15,298.15,298.15,298.15,298.15,298.15,298.15,298.15,298.15,298.15,308.15,308.15,308.15,308.15,308.15,308.15,308.15,308.15,308.15,308.15,308.15,318.15,318.15,318.15,318.15,318.15,318.15,318.15,318.15,318.15,318.15,318.15,328.15,328.15,328.15,328.15,328.15,328.15,328.15,328.15,328.15,328.15,328.15,288.15,288.15,288.15,288.15,288.15,288.15,288.15,288.15,288.15,288.15,298.15,298.15,298.15,298.15,298.15,298.15,298.15,298.15,298.15,298.15,308.15,308.15,308.15,308.15,308.15,308.15,308.15,308.15,308.15,308.15,318.15,318.15,318.15,318.15,318.15,318.15,318.15,318.15,318.15,318.15,328.15,328.15,328.15,328.15,328.15,328.15,328.15,328.15,328.15,328.15 | 0.25665,0.55937,0.86848,1.083,1.10411,1.12521,1.13888,1.1568,1.17047,1.19689,1.20106,0.20773,0.50027,0.79569,1.01052,1.03249,1.05062,1.06492,1.08018,1.09255,1.11357,1.1116,0.20008,0.50001,0.79538,1.01054,1.03338,1.05439,1.06719,1.08091,1.09098,1.1047,1.10655,0.18024,0.50252,0.79027,1.00229,1.02468,1.04343,1.05613,1.06761,1.07668,1.08513,1.08512,0.14018,0.16483,0.51782,0.82295,0.9912,1.00987,1.02105,1.03224,1.03819,1.04489,1.04637,0.54529,0.85947,1.07597,1.09926,1.11511,1.13308,1.14787,1.16478,1.19338,1.19971,0.49002,0.79291,1.00085,1.02655,1.04744,1.06259,1.07486,1.09,1.10707,1.1108,0.49537,0.79339,1.00532,1.03422,1.053,1.06527,1.07827,1.09054,1.10353,1.10424,0.49767,0.78845,0.99986,1.02528,1.04343,1.05613,1.0664,1.07668,1.08574,1.08512,0.51262,0.77736,0.82295,0.9897,1.00912,1.02105,1.03149,1.03819,1.04564,1.04637 |  |  | figure | [11 empty] | Rezk, Ahmed; AL-Dadah, Raya; Mahmoud, Saad; Elsayed, Ahmed (2013): Investigation of Ethanol/metal organic frameworks for low temperature adsorption cooling applications. In: Applied Energy 112, S. 1025–1031. DOI: 10.1016/j.apenergy.2013.06.041.
Ethanol | phenol resin composite | KOH4-PR | ads |  | 1.25e-06 |  |  |  | 3060 | 1.9 |  |  |  |  | gravimetric | isotherms | 1202.5,1715.3,2310,3497.7,4897.8,5967.6,9241.8,1793.3,2733.9,3822.4,5635.1,7660.5,9717.6,15278.3,1607.2,3256.2,4920.9,6782.6,8693,10372.3,12347.5,13861.6,17267.4,21330.8,2412.7,4983,7733.3,10351.4,13034.7,15371.9,21279.7,26100.3,33503,8617.9,12255.9,17127.9,21126.9,25997.7,30390.9,35425.5 | 303.15,303.15,303.15,303.15,303.15,303.15,303.15,313.15,313.15,313.15,313.15,313.15,313.15,313.15,323.15,323.15,323.15,323.15,323.15,323.15,323.15,323.15,323.15,323.15,333.15,333.15,333.15,333.15,333.15,333.15,333.15,333.15,333.15,343.15,343.15,343.15,343.15,343.15,343.15,343.15 | 0.66608,0.84707,1.00633,1.22453,1.34862,1.38687,1.43957,0.58024,0.77052,0.95149,1.16142,1.29997,1.3589,1.42088,0.25342,0.50885,0.72602,0.91422,1.05692,1.15515,1.24096,1.28645,1.34328,1.37426,0.22135,0.49125,0.70323,0.87177,1.00412,1.0982,1.26566,1.32972,1.37409,0.46638,0.64318,0.83859,0.96471,1.08461,1.16833,1.24169 |  |  | figure | [11 empty] | El-Sharkawy, Ibrahim I.; Uddin, Kutub; Miyazaki, Takahiko; Baran Saha, Bidyut; Koyama, Shigeru; Kil, Hyun-Sig et al. (2015): Adsorption of ethanol onto phenol resin based adsorbents for developing next generation cooling systems. In: International Journal of Heat and Mass Transfer 81, S. 171–178. DOI: 10.1016/j.ijheatmasstransfer.2014.10.012.
Ethanol | phenol resin composite | KOH6-PR | ads |  | 1.78e-06 |  |  |  | 2910 | 2.53 |  |  |  |  | gravimetric | isotherms | 1221.5,1812.4,2416.2,3544.6,4895.7,5892.5,8983.7,1966.4,2936.8,4038.2,5886.5,7983.4,10054.3,15724.9,1690.1,3328.1,4926.8,6682.6,8464.4,10088.8,11935.8,13337.5,16573.2,20475.8,26472,2540.8,5186.7,7911.2,10570.2,13333.6,15664.8,21531.8,26390.5,33749.3,42756.2,4020,8393.8,11890.3,16499.8,20402,25011.1,29017.9,33653.1,40658.5,48959.6 | 303.15,303.15,303.15,303.15,303.15,303.15,303.15,313.15,313.15,313.15,313.15,313.15,313.15,313.15,323.15,323.15,323.15,323.15,323.15,323.15,323.15,323.15,323.15,323.15,323.15,333.15,333.15,333.15,333.15,333.15,333.15,333.15,333.15,333.15,333.15,343.15,343.15,343.15,343.15,343.15,343.15,343.15,343.15,343.15,343.15 | 0.47691,0.69049,0.88177,1.18026,1.51305,1.73692,1.95043,0.32849,0.5249,0.73418,1.03866,1.32597,1.62272,1.92023,0.16294,0.36963,0.56002,0.75641,0.93479,1.07372,1.22636,1.34298,1.62169,1.81802,1.91565,0.14319,0.34385,0.5445,0.728,0.89263,1.02038,1.31789,1.57425,1.80823,1.89807,0.14401,0.33604,0.49379,0.69439,0.84526,1.00555,1.13498,1.28411,1.5224,1.74007 |  |  | figure | [11 empty] | El-Sharkawy, Ibrahim I.; Uddin, Kutub; Miyazaki, Takahiko; Baran Saha, Bidyut; Koyama, Shigeru; Kil, Hyun-Sig et al. (2015): Adsorption of ethanol onto phenol resin based adsorbents for developing next generation cooling systems. In: International Journal of Heat and Mass Transfer 81, S. 171–178. DOI: 10.1016/j.ijheatmasstransfer.2014.10.012.