## Tabelle1
refrigerant | sorbent | sorbent-subtype | type | prop-diameter-crystal | prop-diameter-pore | prop-diameter-pellet | prop-diameter-extrudate | prop-length-extrudate | prop-area-surface | prop-volume-pore | props-porosity-pellet | props-density-bulk | props-density-pellet | props-density-solid | measurements-procedure | measurements-type | pressures | temperatures | loadings | adsorptionPotentials | volumetricLoadings | uncertainty-data-source | uncertainty-pressure-abs | uncertainty-pressure-rel | uncertainty-temperature-abs | uncertainty-temperature-rel | uncertainty-loading-abs | uncertainty-loading-rel | uncertainty-adsorptionPotential-abs | uncertainty-adsorptionPotential-rel | uncertainty-volumetricLoading-abs | uncertainty-volumetricLoading-rel | comment | literature
- | - | - | - | in mm | in mm | in mm | in mm | in mm | in m2/g | in cm3/g | in - | in kg/m3 | in kg/m3 | in kg/m3 | - | - | in Pa | in K | in kg/kg | in J/mol | in m3/kg | - | in Pa | in % | in K | in % | in kg/kg | in % | in J/mol | in % | in m3/kg | in % | - | -
R-134a | activated carbon powder | Maxsorb III | ads |  | 2e-06 |  |  |  | 3150 | 1.7 |  |  |  | 2200 | volumetric | isotherms | 19642.9,58928.6,117857,182143,262500,300000,57142.9,144643,278571,392857,435714,48214.3,78571.4,112500,151786,191071,232143,280357,330357,382143,444643,55357.1,83928.6,117857,157143,198214,241071,289286,339286,392857,457143,514286,62500,91071.4,130357,171429,216071,260714,308929,362500,419643,480357,541071,73214.3,103571,142857,185714,230357,278571,332143,385714,444643,510714,571429,82142.9,114286,155357,198214,250000,298214,351786,410714,471429,539286,603571,89285.7,125000,167857,212500,262500,316071,373214,432143,498214,564286,637500,96428.6,135714,178571,228571,280357,333929,391071,453571,525000,592857,664286,105357,142857,189286,239286,294643,351786,412500,476786,544643,621429,694643 | 278.15,278.15,278.15,278.15,278.15,278.15,288.15,288.15,288.15,288.15,288.15,293.15,293.15,293.15,293.15,293.15,293.15,293.15,293.15,293.15,293.15,298.15,298.15,298.15,298.15,298.15,298.15,298.15,298.15,298.15,298.15,298.15,308.15,308.15,308.15,308.15,308.15,308.15,308.15,308.15,308.15,308.15,308.15,318.15,318.15,318.15,318.15,318.15,318.15,318.15,318.15,318.15,318.15,318.15,328.15,328.15,328.15,328.15,328.15,328.15,328.15,328.15,328.15,328.15,328.15,338.15,338.15,338.15,338.15,338.15,338.15,338.15,338.15,338.15,338.15,338.15,348.15,348.15,348.15,348.15,348.15,348.15,348.15,348.15,348.15,348.15,348.15,358.15,358.15,358.15,358.15,358.15,358.15,358.15,358.15,358.15,358.15,358.15 | 0.946939,1.43673,1.85306,2.0898,2.17959,2.21224,1.2,1.70612,2.07347,2.1551,2.18776,1.05306,1.20816,1.37143,1.5102,1.65714,1.78776,1.90204,1.96735,2.03265,2.05714,0.995918,1.16735,1.32245,1.46122,1.58367,1.71429,1.83673,1.9102,1.98367,2.01633,2.04082,0.897959,1.05306,1.2,1.32245,1.4449,1.55102,1.65714,1.73061,1.83673,1.9102,1.94286,0.816327,0.955102,1.09388,1.20816,1.29796,1.40408,1.49388,1.57551,1.67347,1.7551,1.82041,0.718367,0.865306,1.00408,1.09388,1.2,1.2898,1.37143,1.4449,1.53469,1.61633,1.69796,0.636735,0.767347,0.889796,0.987755,1.09388,1.16735,1.24898,1.33061,1.40408,1.48571,1.55918,0.571429,0.685714,0.808163,0.897959,0.987755,1.06939,1.15102,1.22449,1.29796,1.37959,1.4449,0.497959,0.604082,0.702041,0.808163,0.889796,0.971429,1.05306,1.12653,1.19184,1.26531,1.34694 |  |  | figure |  | 0 Pa < p < 5 MPa: 0.1% full scale | 0.15 | [8 empty] | Loh, Wai Soong; Ismail, Azhar Bin; Xi, Baojuan; Ng, Kim Choon; Chun, Won Gee (2012): Adsorption Isotherms and Isosteric Enthalpy of Adsorption for Assorted Refrigerants on Activated Carbons. In: J. Chem. Eng. Data 57 (10), S. 2766–2773. DOI: 10.1021/je3008099.
R-134a | activated carbon fiber | A-20 | ads |  | 2.16e-06 |  |  |  | 1930 | 1.05 |  |  |  | 2200 | volumetric | isotherms | 22555,60393,121478,186550,277149,303197,19737,42035,86147,165654,258489,394105,513310,17485,39781,98608,185199,282284,395531,509073,580994,623468,21751,60767,119891,199985,283487,378887,476558,571971,24310,66450,132384,214754,296565,390272,481433,579110,675090,25469,81773,156488,248768,347570,437881,522532,580295,685047 | 278.15,278.15,278.15,278.15,278.15,278.15,293.15,293.15,293.15,293.15,293.15,293.15,293.15,298.15,298.15,298.15,298.15,298.15,298.15,298.15,298.15,298.15,318.15,318.15,318.15,318.15,318.15,318.15,318.15,318.15,338.15,338.15,338.15,338.15,338.15,338.15,338.15,338.15,338.15,358.15,358.15,358.15,358.15,358.15,358.15,358.15,358.15,358.15 | 0.3493,0.72513,1.01035,1.21093,1.26953,1.28173,0.30092,0.55498,0.77891,1.00374,1.16589,1.24736,1.28264,0.25404,0.51567,0.77291,0.98266,1.13274,1.21033,1.24634,1.26101,1.26724,0.18906,0.40616,0.61201,0.7673,0.88482,0.98803,1.07084,1.12643,0.15203,0.33664,0.49415,0.61166,0.70272,0.78098,0.85544,0.91482,0.96739,0.05756,0.22333,0.37256,0.49314,0.582,0.65571,0.71654,0.73115,0.80417 |  |  | figure |  | 0 Pa < p < 5 MPa: 0.1% full scale | 0.15 | [8 empty] | Loh, Wai Soong; Ismail, Azhar Bin; Xi, Baojuan; Ng, Kim Choon; Chun, Won Gee (2012): Adsorption Isotherms and Isosteric Enthalpy of Adsorption for Assorted Refrigerants on Activated Carbons. In: J. Chem. Eng. Data 57 (10), S. 2766–2773. DOI: 10.1021/je3008099.
R-134a | activated charcoal pellet | Chemviron | ads | [10 empty] | 2200 | volumetric | isotherms | 23000,36000,57000,77000,96000,147000,221000,34000,52000,65000,83000,110000,148000,194000,231000,327000,453000,53000,82000,121000,154000,190000,242000,312000,390000,451000,596000,58000,117000,174000,247000,308000,369000,449000,551000,649000,41000,78000,114000,221000,322000,437000,528000,612000 | 273.15,273.15,273.15,273.15,273.15,273.15,273.15,293.15,293.15,293.15,293.15,293.15,293.15,293.15,293.15,293.15,293.15,313.15,313.15,313.15,313.15,313.15,313.15,313.15,313.15,313.15,313.15,333.15,333.15,333.15,333.15,333.15,333.15,333.15,333.15,333.15,353.15,353.15,353.15,353.15,353.15,353.15,353.15,353.15 | 0.288,0.297,0.312,0.328,0.336,0.352,0.369,0.258,0.276,0.287,0.295,0.305,0.316,0.323,0.33,0.343,0.358,0.239,0.256,0.273,0.283,0.291,0.299,0.31,0.315,0.321,0.331,0.201,0.236,0.252,0.268,0.277,0.283,0.291,0.299,0.304,0.145,0.177,0.199,0.232,0.247,0.261,0.269,0.274 |  |  | table | 2500 | [10 empty] | Akkimaradi, Basavaraj S.; Prasad, Madhu; Dutta, Pradip; Srinivasan, Kandadai (2001): Adsorption of 1,1,1,2-Tetrafluoroethane on Activated Charcoal. In: J. Chem. Eng. Data 46 (2), S. 417–422. DOI: 10.1021/je000277e.
R-134a | activated charcoal powder | Fluka | ads | [5 empty] | 1143 |  |  |  |  | 2200 | volumetric | isotherms | 42000,52000,68000,92000,130000,148000,165000,183000,221000,48000,78000,94000,112000,130000,149000,198000,234000,265000,301000,334000,369000,396000,443000,52000,72000,97000,125000,157000,188000,219000,248000,282000,329000,363000,420000,472000,532000,589000,68000,102000,138000,179000,226000,276000,326000,371000,414000,467000,533000,581000,48000,81000,123000,180000,236000,299000,367000,436000,506000,565000,622000 | 273.15,273.15,273.15,273.15,273.15,273.15,273.15,273.15,273.15,293.15,293.15,293.15,293.15,293.15,293.15,293.15,293.15,293.15,293.15,293.15,293.15,293.15,293.15,313.15,313.15,313.15,313.15,313.15,313.15,313.15,313.15,313.15,313.15,313.15,313.15,313.15,313.15,313.15,333.15,333.15,333.15,333.15,333.15,333.15,333.15,333.15,333.15,333.15,333.15,333.15,353.15,353.15,353.15,353.15,353.15,353.15,353.15,353.15,353.15,353.15,353.15 | 0.337,0.352,0.381,0.412,0.455,0.475,0.499,0.521,0.584,0.274,0.316,0.332,0.346,0.358,0.373,0.401,0.421,0.441,0.459,0.481,0.501,0.515,0.56,0.225,0.25,0.269,0.29,0.309,0.323,0.336,0.346,0.36,0.375,0.385,0.402,0.42,0.435,0.455,0.192,0.221,0.244,0.262,0.281,0.298,0.31,0.322,0.331,0.343,0.356,0.364,0.122,0.157,0.187,0.214,0.236,0.252,0.269,0.284,0.295,0.305,0.313 |  |  | table | 2500 | [10 empty] | Akkimaradi, Basavaraj S.; Prasad, Madhu; Dutta, Pradip; Srinivasan, Kandadai (2001): Adsorption of 1,1,1,2-Tetrafluoroethane on Activated Charcoal. In: J. Chem. Eng. Data 46 (2), S. 417–422. DOI: 10.1021/je000277e.
R-134a | activated charcoal powder | Maxsorb | ads | [10 empty] | 2200 | volumetric | isotherms | 34000,68000,112000,159000,197000,256000,32000,67000,107000,158000,222000,300000,403000,483000,39000,71000,142000,172000,223000,268000,328000,392000,465000,576000,632000,56000,76000,103000,172000,270000,325000,413000,496000,605000,28000,67000,99000,134000,183000,242000,301000,380000,464000,552000 | 273.15,273.15,273.15,273.15,273.15,273.15,293.15,293.15,293.15,293.15,293.15,293.15,293.15,293.15,313.15,313.15,313.15,313.15,313.15,313.15,313.15,313.15,313.15,313.15,313.15,333.15,333.15,333.15,333.15,333.15,333.15,333.15,333.15,333.15,353.15,353.15,353.15,353.15,353.15,353.15,353.15,353.15,353.15,353.15 | 1.22,1.52,1.82,1.92,1.96,2.01,0.86,1.14,1.34,1.51,1.7,1.82,1.88,1.92,0.627,0.855,1.13,1.2,1.32,1.41,1.48,1.57,1.66,1.74,1.77,0.514,0.622,0.735,0.931,1.11,1.18,1.3,1.38,1.44,0.216,0.396,0.509,0.615,0.726,0.833,0.915,1.01,1.08,1.15 |  |  | table | 2500 | [10 empty] | Akkimaradi, Basavaraj S.; Prasad, Madhu; Dutta, Pradip; Srinivasan, Kandadai (2001): Adsorption of 1,1,1,2-Tetrafluoroethane on Activated Charcoal. In: J. Chem. Eng. Data 46 (2), S. 417–422. DOI: 10.1021/je000277e.
R-134a | activated carbon | SRD 1352/3 | ads | [11 empty] | gravimetric | isotherms | 146100,211560,290610,409810,559280,139320,292480,441320,735310,994090,144910,203580,283860,400580,730390 | 299.95,299.95,299.95,299.95,299.95,320.75,320.75,320.75,320.75,320.75,352.35,352.35,352.35,352.35,352.35 | 0.79274,0.84258,0.88806,0.91733,0.93974,0.63817,0.74658,0.83506,0.90106,0.91222,0.44932,0.51413,0.57457,0.63064,0.72717 |  |  | figure | [11 empty] | Saha, Bidyut Baran; El-Sharkawy, Ibrahim I.; Thorpe, Roger; Critoph, Robert E. (2012): Accurate adsorption isotherms of R134a onto activated carbons for cooling and freezing applications. In: International Journal of Refrigeration 35 (3), S. 499–505. DOI: 10.1016/j.ijrefrig.2011.05.002.
R-134a | activated carbon fiber | A-20 | ads | [11 empty] | gravimetric | isotherms | 137400,199320,279120,336900,396730,553530,131850,194450,281130,397370,634650,833400,134540,197830,282440,638710,965390 | 303.35,303.35,303.35,303.35,303.35,303.35,321.05,321.05,321.05,321.05,321.05,321.05,351.65,351.65,351.65,351.65,351.65 | 0.84484,0.95587,1.0647,1.12517,1.14825,1.20432,0.65355,0.75029,0.85693,0.96247,1.09878,1.12407,0.42159,0.51284,0.59859,0.81406,0.92949 |  |  | figure | [11 empty] | Saha, Bidyut Baran; El-Sharkawy, Ibrahim I.; Thorpe, Roger; Critoph, Robert E. (2012): Accurate adsorption isotherms of R134a onto activated carbons for cooling and freezing applications. In: International Journal of Refrigeration 35 (3), S. 499–505. DOI: 10.1016/j.ijrefrig.2011.05.002.