## Tabelle1
refrigerant | sorbent | sorbent-subtype | type | prop-diameter-crystal | prop-diameter-pore | prop-diameter-pellet | prop-diameter-extrudate | prop-length-extrudate | prop-area-surface | prop-volume-pore | props-porosity-pellet | props-density-bulk | props-density-pellet | props-density-solid | measurements-procedure | measurements-type | pressures | temperatures | loadings | adsorptionPotentials | volumetricLoadings | uncertainty-data-source | uncertainty-pressure-abs | uncertainty-pressure-rel | uncertainty-temperature-abs | uncertainty-temperature-rel | uncertainty-loading-abs | uncertainty-loading-rel | uncertainty-adsorptionPotential-abs | uncertainty-adsorptionPotential-rel | uncertainty-volumetricLoading-abs | uncertainty-volumetricLoading-rel | comment | literature
- | - | - | - | in mm | in mm | in mm | in mm | in mm | in m2/g | in cm3/g | in - | in kg/m3 | in kg/m3 | in kg/m3 | - | - | in Pa | in K | in kg/kg | in J/mol | in m3/kg | - | in Pa | in % | in K | in % | in kg/kg | in % | in J/mol | in % | in m3/kg | in % | - | -
R-410a | activated carbon powder | Maxsorb III | ads |  | 2e-06 |  |  |  | 3150 | 1.7 |  |  |  | 2200 | volumetric | isotherms | 64834,124652,210937,307402,411662,516502,665177,852901,902842,81654,136010,230673,348778,466244,610192,822688,1140953,88843,154620,246261,349283,469149,619701,798513,1042228,1312952,35045,82761,145504,229911,331133,464836,603328,747831,943453,1433809,45218,118159,204333,289869,394062,554812,678218,853354,1054369,1274625,63855,145176,223461,313788,420956,550375,697830,875963,1108240,1321843 | 278.15,278.15,278.15,278.15,278.15,278.15,278.15,278.15,278.15,288.15,288.15,288.15,288.15,288.15,288.15,288.15,288.15,293.15,293.15,293.15,293.15,293.15,293.15,293.15,293.15,293.15,298.15,298.15,298.15,298.15,298.15,298.15,298.15,298.15,298.15,298.15,318.15,318.15,318.15,318.15,318.15,318.15,318.15,318.15,318.15,318.15,338.15,338.15,338.15,338.15,338.15,338.15,338.15,338.15,338.15,338.15 | 0.53155,0.83608,1.14575,1.40471,1.63833,1.84659,1.97886,2.0605,2.08346,0.50877,0.76002,1.02151,1.26785,1.47233,1.69717,1.90443,2.01684,0.47708,0.72075,0.96702,1.16132,1.35947,1.57037,1.77374,1.91894,2.00079,0.17891,0.40224,0.61673,0.84396,1.04206,1.24531,1.42195,1.59606,1.76523,1.96432,0.12186,0.30594,0.49132,0.63739,0.79618,0.97794,1.10001,1.22854,1.37617,1.5175,0.11303,0.25275,0.36074,0.48272,0.60601,0.72682,0.8388,0.95593,1.08968,1.18915 |  |  | figure |  | 0 Pa < p < 5 MPa: 0.1% full scale | 0.15 | [8 empty] | Loh, Wai Soong; Ismail, Azhar Bin; Xi, Baojuan; Ng, Kim Choon; Chun, Won Gee (2012): Adsorption Isotherms and Isosteric Enthalpy of Adsorption for Assorted Refrigerants on Activated Carbons. In: J. Chem. Eng. Data 57 (10), S. 2766–2773. DOI: 10.1021/je3008099.
R-410a | activated carbon powder | Maxsorb III | ads |  |  | 0.072 |  |  | 3140 | 1.7 |  |  |  | 2200 | volumetric | isotherms | 48831,149474,334113,508588,652487,56020,161465,343169,535448,800146,63254,188932,337791,517512,763329,60818,177797,350772,554596,790768,72881,194662,369549,566616,819185 | 283.15,283.15,283.15,283.15,283.15,293.15,293.15,293.15,293.15,293.15,303.15,303.15,303.15,303.15,303.15,313.15,313.15,313.15,313.15,313.15,323.15,323.15,323.15,323.15,323.15 | 0.36956,0.82106,1.288,1.70494,1.81246,0.27576,0.68036,1.0754,1.39069,1.73552,0.26324,0.59588,0.95036,1.25006,1.4902,0.22104,0.53339,0.85498,1.09678,1.35414,0.21476,0.48176,0.7674,1.01079,1.24153 |  |  | figure |  |  | 0.1 | [8 empty] | Askalany, Ahmed A.; Saha, Bidyut B.; Ismail, Ibrahim M. (2014): Adsorption isotherms and kinetics of HFC410A onto activated carbons. In: Applied Thermal Engineering 72 (2), S. 237–243. DOI: 10.1016/j.applthermaleng.2014.04.075.
R-410a | activated carbon fiber | A-20 | ads |  |  | 0.0216 |  |  | 2000 | 1.03 |  |  |  | 800 | volumetric | isotherms | 59390,181570,317840,538180,602380,881130,136420,317010,533630,733680,872430,85480,224650,408540,593680,814440,92520,220500,348070,505460,700130,850890,957340,74710,215120,409790,597830,808230,937870 | 283.15,283.15,283.15,283.15,283.15,283.15,293.15,293.15,293.15,293.15,293.15,303.15,303.15,303.15,303.15,303.15,313.15,313.15,313.15,313.15,313.15,313.15,313.15,323.15,323.15,323.15,323.15,323.15,323.15 | 0.34053,0.66076,0.88404,1.04865,1.04924,1.09799,0.4185,0.66326,0.95106,1.01406,1.0906,0.24626,0.47694,0.68939,0.86011,1.03212,0.21327,0.40964,0.53466,0.68522,0.84044,0.96072,1.05616,0.1655,0.36657,0.55275,0.6999,0.83222,0.898 |  |  | figure |  |  | 0.1 | [8 empty] | Askalany, Ahmed A.; Saha, Bidyut B.; Ismail, Ibrahim M. (2014): Adsorption isotherms and kinetics of HFC410A onto activated carbons. In: Applied Thermal Engineering 72 (2), S. 237–243. DOI: 10.1016/j.applthermaleng.2014.04.075.