## Tabelle1
refrigerant | sorbent | sorbent-subtype | type | prop-diameter-crystal | prop-diameter-pore | prop-diameter-pellet | prop-diameter-extrudate | prop-length-extrudate | prop-area-surface | prop-volume-pore | props-porosity-pellet | props-density-bulk | props-density-pellet | props-density-solid | measurements-procedure | measurements-type | pressures | temperatures | loadings | adsorptionPotentials | volumetricLoadings | uncertainty-data-source | uncertainty-pressure-abs | uncertainty-pressure-rel | uncertainty-temperature-abs | uncertainty-temperature-rel | uncertainty-loading-abs | uncertainty-loading-rel | uncertainty-adsorptionPotential-abs | uncertainty-adsorptionPotential-rel | uncertainty-volumetricLoading-abs | uncertainty-volumetricLoading-rel | comment | literature
- | - | - | - | in mm | in mm | in mm | in mm | in mm | in m2/g | in cm3/g | in - | in kg/m3 | in kg/m3 | in kg/m3 | - | - | in Pa | in K | in kg/kg | in J/mol | in m3/kg | - | in Pa | in % | in K | in % | in kg/kg | in % | in J/mol | in % | in m3/kg | in % | - | -
Water | zeolite pellet | 5A | ads | [11 empty] | volumetric | isotherms | 49.3,171,293,14.7,36,107,269,833,1580,26.7,45.3,76,167,423,1230,24,119,212,372,739,1660,48,115,461,761,1270 | 273.15,273.15,273.15,298.15,298.15,298.15,298.15,298.15,298.15,323.15,323.15,323.15,323.15,323.15,323.15,348.15,348.15,348.15,348.15,348.15,348.15,373.15,373.15,373.15,373.15,373.15 | 0.196366552,0.223389472,0.248610864,0.134033683,0.155111561,0.176009286,0.196366552,0.223389472,0.248610864,0.092058081,0.112955806,0.134033683,0.154931408,0.175829133,0.196366552,0.057829049,0.091877928,0.112775653,0.133673378,0.15439095,0.174748216,0.047200034,0.057829049,0.091697775,0.112415347,0.132952766 |  |  | table |  | 0.067 Pa < p < 13300 Pa: 0.25% reading ¦ 6900 Pa < p < 103000 Pa: 0.25% full scale | 0.3 | [8 empty] | Wang, Yu; LeVan, M. Douglas (2009): Adsorption Equilibrium of Carbon Dioxide and Water Vapor on Zeolites 5A and 13X and Silica Gel. Pure Components. In: J. Chem. Eng. Data 54 (10), S. 2839–2844. DOI: 10.1021/je800900a.
Water | zeolite pellet | 13X | ads | [11 empty] | volumetric | isotherms | 10.5,68.6,379,3.5,15,44,413,1830,3.5,13.8,27.8,74,85,280,1680,11.9,52,122,409,443,1020,47.7,214,487,1419,1520 | 273.15,273.15,273.15,298.15,298.15,298.15,298.15,298.15,323.15,323.15,323.15,323.15,323.15,323.15,323.15,348.15,348.15,348.15,348.15,348.15,348.15,373.15,373.15,373.15,373.15,373.15 | 0.183755856,0.217984888,0.257618504,0.1125955,0.151328352,0.18339555,0.217984888,0.255816976,0.04828095,0.083771052,0.1125955,0.151148199,0.15439095,0.183755856,0.217984888,0.04828095,0.083590899,0.1125955,0.150787894,0.154030644,0.181954328,0.04828095,0.083410746,0.112235194,0.14988713,0.152949727 |  |  | table |  | 0.067 Pa < p < 13300 Pa: 0.25% reading ¦ 6900 Pa < p < 103000 Pa: 0.25% full scale | 0.3 | [8 empty] | Wang, Yu; LeVan, M. Douglas (2009): Adsorption Equilibrium of Carbon Dioxide and Water Vapor on Zeolites 5A and 13X and Silica Gel. Pure Components. In: J. Chem. Eng. Data 54 (10), S. 2839–2844. DOI: 10.1021/je800900a.
Water | silica gel pellet |  | ads | [11 empty] | volumetric | isotherms | 20,93.3,200,368,540,27.1,88.9,408,941,1600,2430,29.7,115,363,1880,13.9,113,466,1500 | 273.15,273.15,273.15,273.15,273.15,298.15,298.15,298.15,298.15,298.15,298.15,323.15,323.15,323.15,323.15,348.15,348.15,348.15,348.15 | 0.037435752,0.096003427,0.18916044,0.281038368,0.34229032,0.017654974,0.03729163,0.095661137,0.187358912,0.27923684,0.340488792,0.007782601,0.017600929,0.037111477,0.09458022,0.001927635,0.007692525,0.017240623,0.03603056 |  |  | table |  | 0.067 Pa < p < 13300 Pa: 0.25% reading ¦ 6900 Pa < p < 103000 Pa: 0.25% full scale | 0.3 | [8 empty] | Wang, Yu; LeVan, M. Douglas (2009): Adsorption Equilibrium of Carbon Dioxide and Water Vapor on Zeolites 5A and 13X and Silica Gel. Pure Components. In: J. Chem. Eng. Data 54 (10), S. 2839–2844. DOI: 10.1021/je800900a.
Water | silica gel pellet | Fuji A | ads |  |  | 0.71 | [8 empty] | unknown | isobars | 1215.00,1215.00,1215.00,1215.00,1215.00,1215.00,1215.00,1215.00 | 293.012,298.304,323.283,333.176,353.173,373.114,373.157,393.292 | 0.260395,0.214896,0.0612531,0.0523259,0.0332424,0.0305742,0.0178523,0.0184693 |  |  | figure | [11 empty] | SAKODA, AKIYOSHI; SUZUKI, MOTOYUKI (1984): Fundamental study on solar powered adsorption cooling system. In: J. Chem. Eng. Japan / JCEJ 17 (1), S. 52–57. DOI: 10.1252/jcej.17.52.
Water | silica gel pellet | 123 | ads |  | 2.1e-06 | 0.5-1.25 |  |  | 750 | 0.4 |  | 650 | 1250 | 2200 | gravimetric | adsorption potentials |  |  |  | 331.0310295,1408.504577,2093.284451,2226.345944,2317.217207,2369.143643,2378.879849,2511.941342,2615.794214,2674.211454,2875.426394,2943.579841,3079.886735,3342.764318,3407.672363,3505.03443,3926.936723,3991.844768,4121.660858,4770.741308,4803.19533,5549.637848,6068.902208,6847.798748,8308.22976,9119.580323,11553.63201,12527.25269,14604.31013,16681.36757,17460.26411,20997.75256,21127.56865,23269.53413,28137.63751,28332.36164,29727.88461,35050.3443,35050.3443 | 0.000389193,0.000363843,0.000342184,0.000230879,0.000281952,0.000230526,0.000310247,0.000219959,0.000265866,0.000202112,0.000189314,0.000179686,0.000192131,0.000151037,0.000165947,0.000161133,0.0001218,0.000135302,0.00013354,0.000110643,9.19E-05,9.14E-05,6.33E-05,6.95E-05,4.16E-05,5.03E-05,2.40E-05,3.37E-05,1.62E-05,2.43E-05,1.39E-05,1.18E-05,1.71E-05,2.01E-05,8.66E-06,1.55E-05,1.23E-05,6.52E-06,9.34E-06 | figure |  |  |  |  | 1e-06 | [6 empty] | Schawe, D. (2000): Theoretical and Experimental Investigations of an Adsorption Heat Pump with Heat Transfer between two Adsorbers. Dissertation. Universität Stuttgart, Stuttgart. Energietechnik.
Water | silica gel pellet | 125 | ads |  | 2.1e-06 | 1-3.5 |  |  | 750 | 0.4 |  | 690-760 | 1250 | 2200 | gravimetric | adsorption potentials |  |  |  | 350.503443,1343.596532,1405.259174,2112.756865,2128.983876,2252.309162,2365.89824,2547.640766,2567.11318,2645.002834,2810.518349,2826.74536,3151.285585,3440.126385,3505.03443,3991.844768,4024.29879,4900.557398,5257.551645,6231.17232,7886.327467,8243.321715,10580.01134,11521.17799,13922.77565,17622.53422,19147.87328,21192.47669,22263.45944,28397.26969 | 0.000338729,0.00031718,0.000276578,0.000295798,0.000244259,0.000256853,0.000172335,0.000239947,0.000153442,0.000174488,0.000133554,0.000160898,0.000138855,0.000153768,0.000121287,0.000128907,0.000102392,9.71E-05,7.42E-05,6.76E-05,4.12E-05,4.30E-05,2.55E-05,2.35E-05,1.72E-05,1.40E-05,8.67E-06,1.15E-05,3.52E-06,6.80E-06 | figure |  |  |  |  | 1e-06 | [6 empty] | Schawe, D. (2000): Theoretical and Experimental Investigations of an Adsorption Heat Pump with Heat Transfer between two Adsorbers. Dissertation. Universität Stuttgart, Stuttgart. Energietechnik.
Water | silica gel pellet | Fuji | ads | [5 empty] | 589 | 0.31 |  |  |  |  | gravimetric | adsorption potentials |  |  |  | 145.0694806,382.9574655,486.8103375,684.7798748,1272.197682,1382.541359,1869.351696,1999.167786,2077.05744,2193.891921,2323.708011,2485.978124,2518.432146,2632.021225,2742.364901,2982.524668,3135.058574,3167.512596,3342.764318,3634.85052,3926.936723,4056.752813,4251.476948,4608.471195,4835.649353,5517.183825,5549.637848,6263.626343,6588.166568,7042.522883,8308.22976,9022.218255,9119.580323,9476.57457,12137.80442,13306.14923,15870.017,17492.71813,22231.00541,24080.8847,25086.95939,28527.08578,30798.86735,32161.9363,36348.5052 | 0.000286758,0.000295735,0.000277348,0.000279101,0.000267834,0.000274292,0.000215194,0.000255691,0.000187177,0.000183347,0.000177438,0.000167261,0.000155769,0.000156098,0.0001758,1.34E-04,1.32E-04,1.40E-04,1.22E-04,1.08E-04,1.12E-04,9.22E-05,8.85E-05,8.92E-05,8.48E-05,6.20E-05,7.22E-05,5.05E-05,4.69E-05,5.03E-05,3.63E-05,3.66E-05,3.23E-05,2.58E-05,2.39E-05,1.83E-05,1.37E-05,1.70E-05,9.29E-06,9.96E-06,1.29E-05,6.61E-06,7.18E-06,1.16E-05,9.31E-06 | figure |  |  |  |  | 1e-06 | [6 empty] | Schawe, D. (2000): Theoretical and Experimental Investigations of an Adsorption Heat Pump with Heat Transfer between two Adsorbers. Dissertation. Universität Stuttgart, Stuttgart. Energietechnik.
Water | silica gel pellet | WS | ads |  | 2.5e-06 |  |  |  | 650 | 0.4 |  | 700 |  |  | gravimetric | adsorption potentials |  |  |  | 114.2381592,889.2402165,1077.473547,1100.191363,1414.995381,1645.418941,1791.462042,2206.87353,2330.198816,2430.806285,2657.984443,2791.045935,2875.426394,3122.076965,3154.530987,3634.85052,3732.212588,4835.649353,5517.183825,5711.90796,6782.890703,7107.430928,9476.57457,9930.930885,12072.89637,12721.97682,14636.76415,15480.56873,18433.88478,19504.86752 | 0.000391357,0.000337195,0.000323942,0.000370052,0.000270155,0.000275347,0.000307627,0.000214264,0.000213306,0.000133385,0.000150681,0.000116102,0.000147227,0.00012706,0.000103045,9.04E-05,0.000109782,8.12E-05,6.87E-05,7.10E-05,5.30E-05,5.28E-05,3.44E-05,3.33E-05,2.45E-05,2.26E-05,1.78E-05,1.65E-05,1.17E-05,1.04E-05 | figure |  |  |  |  | 1e-06 | [6 empty] | Schawe, D. (2000): Theoretical and Experimental Investigations of an Adsorption Heat Pump with Heat Transfer between two Adsorbers. Dissertation. Universität Stuttgart, Stuttgart. Energietechnik.
Water | silica gel pellet | AF-25 | ads |  | 2.5e-06 |  |  |  | 750 | 0.5 |  | 600 |  |  | gravimetric | adsorption potentials |  |  |  | 80.16143558,908.71263,1424.731588,1453.940208,1739.535606,1823.916065,2047.84882,2339.935022,2356.162034,2528.168353,2589.830996,2852.708578,3245.40225,3472.580408,3991.844768,4640.925218,4738.287285,5646.999915,7626.695288,8762.586075,15577.9308,22198.55139,28591.99382 | 0.000473471,0.000434851,0.000384922,0.000311735,0.000353983,0.000273542,0.000255405,0.000212731,0.000198009,0.000185633,0.000193741,0.000176031,0.000152774,0.000138905,0.000118634,1.09E-04,9.43E-05,8.58E-05,5.48E-05,3.82E-05,1.73E-05,1.09E-05,5.33E-06 | figure |  |  |  |  | 1e-06 | [6 empty] | Schawe, D. (2000): Theoretical and Experimental Investigations of an Adsorption Heat Pump with Heat Transfer between two Adsorbers. Dissertation. Universität Stuttgart, Stuttgart. Energietechnik.
Water | silica gel pellet | KD A5BW | ads |  | 1.4e-06 |  |  |  | 769.1 | [5 empty] | volumetric | isotherms | 178.3307176,321.7066239,471.8027804,629.9632374,798.8792647,955.6988415,1105.804508,1255.009914,1426.176591,1568.664917,1753.268925,1912.779772,2063.322889,2218.338776,2377.830603,2539.11344,2701.287028,2889.441357,3000.537872,172.5202371,332.027914,488.8443208,644.7668076,804.2776545,962.8914113,1116.176517,1280.210853,1420.001569,1583.982016,1739.894993,1911.933401,2041.856127,2194.171234,2385.013663,2528.36738,2675.306287,2824.930124 | 298.15,298.15,298.15,298.15,298.15,298.15,298.15,298.15,298.15,298.15,298.15,298.15,298.15,298.15,298.15,298.15,298.15,298.15,298.15,298.15,298.15,298.15,298.15,298.15,298.15,298.15,298.15,298.15,298.15,298.15,298.15,298.15,298.15,298.15,298.15,298.15,298.15 | 0.042329083,0.065119836,0.08727597,0.109947731,0.137704377,0.164064861,0.193098678,0.221751723,0.256901679,0.284912173,0.320315977,0.348072622,0.370228756,0.387292073,0.400024115,0.409955902,0.417587194,0.423949249,0.42624181,0.05544983,0.081429543,0.104854914,0.129811304,0.156298712,0.185586376,0.253086033,0.318293129,0.337395159,0.358274122,0.374068201,0.389600499,0.3997782,0.406148188,0.411740767,0.415302566,0.41937206,0.422680011 |  |  | figure | [11 empty] | Thu, Kyaw; Chakraborty, Anutosh; Saha, Bidyut Baran; Ng, Kim Choon (2013): Thermo-physical properties of silica gel for adsorption desalination cycle. In: Applied Thermal Engineering 50 (2), S. 1596–1602. DOI: 10.1016/j.applthermaleng.2011.09.038.
Water | silica gel pellet | Fuji RD 2560 | ads |  | 1.32e-06 |  |  |  | 636.4 | [5 empty] | volumetric | isotherms | 177.6967317,305.765049,461.4814904,630.1724527,778.5505075,950.0563672,1095.613185,1269.943452,1426.22097,1579.113005,1729.754389,1911.9968,2043.460111,2237.558058,2368.457122,2556.348347,2700.789349,2837.898305,3021.839798,326.3727599,489.3705291,643.4069079,801.9223969,959.5407959,1119.818766,1269.379204,1411.788282,1562.25532,1722.580839,1917.83264,2062.035897,2208.026995,2361.185304,2522.404743,2707.807573,2845.74071 | 298.15,298.15,298.15,298.15,298.15,298.15,298.15,298.15,298.15,298.15,298.15,298.15,298.15,298.15,298.15,298.15,298.15,298.15,298.15,298.15,298.15,298.15,298.15,298.15,298.15,298.15,298.15,298.15,298.15,298.15,298.15,298.15,298.15,298.15,298.15,298.15 | 0.054920716,0.076773026,0.099217911,0.127124486,0.153258887,0.185741858,0.212761552,0.244506778,0.270346081,0.292347527,0.309182381,0.322033414,0.329567927,0.336367076,0.341835111,0.347453076,0.353954747,0.359570331,0.363416915,0.094156825,0.120876663,0.148300133,0.178066141,0.20923783,0.277667204,0.305558706,0.312595044,0.31986619,0.326199687,0.333707229,0.338869061,0.343796877,0.348724693,0.353418494,0.358347896,0.360931589 |  |  | figure | [11 empty] | Thu, Kyaw; Chakraborty, Anutosh; Saha, Bidyut Baran; Ng, Kim Choon (2013): Thermo-physical properties of silica gel for adsorption desalination cycle. In: Applied Thermal Engineering 50 (2), S. 1596–1602. DOI: 10.1016/j.applthermaleng.2011.09.038.
Water | silica gel pellet | Mayekawa A++ | ads |  | 1.38e-05 |  |  |  | 836.6 | [5 empty] | volumetric | isotherms | 168.4151785,327.5012548,471.9200678,644.5480825,800.2486742,958.2062557,1100.368079,1267.350449,1415.154747,1582.137117,1728.81292,1886.770502,2049.242062,2208.328139,2435.111227,2549.067019,2707.02777,2859.346047,3016.175134,168.4151785,324.1189401,485.4620062,645.6765773,797.9916845,958.2062557,1122.931636,1276.372068,1438.840459,1577.619968,1735.577549,1913.848038,2027.80383,2222.995402,2365.157225,2508.450713,2665.2798,2810.827108 | 298.15,298.15,298.15,298.15,298.15,298.15,298.15,298.15,298.15,298.15,298.15,298.15,298.15,298.15,298.15,298.15,298.15,298.15,298.15,298.15,298.15,298.15,298.15,298.15,298.15,298.15,298.15,298.15,298.15,298.15,298.15,298.15,298.15,298.15,298.15,298.15,298.15 | 0.050099199,0.075399076,0.096285972,0.120407838,0.14600202,0.170714081,0.196896872,0.228081253,0.260737157,0.299866175,0.330461947,0.363412155,0.388417728,0.40430224,0.414299868,0.416945436,0.42194306,0.426058564,0.428702545,0.050099199,0.075987685,0.100110344,0.12335009,0.147767847,0.177187194,0.240737141,0.334299012,0.374310942,0.384605255,0.391662217,0.398424876,0.402247661,0.409303831,0.413419335,0.417534838,0.421355244,0.424294323 |  |  | figure | [11 empty] | Thu, Kyaw; Chakraborty, Anutosh; Saha, Bidyut Baran; Ng, Kim Choon (2013): Thermo-physical properties of silica gel for adsorption desalination cycle. In: Applied Thermal Engineering 50 (2), S. 1596–1602. DOI: 10.1016/j.applthermaleng.2011.09.038.
Water | zeotype pellet | AQSOA-Z01 | ads |  | 7.4e-06 |  |  |  | 130-250 | 0.071 |  |  |  |  | gravimetric | isotherms | 476.7,639.9,790,1258.2,1580.7,1896.1,2218,2533.6,2855.4,497.7,683,853.3,1131.2,1394.8,1680.6,2141.3,2809,3365.5,3930.2,4502.6,5059.3,687.9,962.2,1165,1443.3,1923.9,2389.5,2881.6,3851.3,4813.4,5767.6,6721.8,7676,8622.5,1010,1992.2,2998.2,3980.2,4381.7,4984.6,5384.7,5974.5,6375,7972.4,9976.1,11965,13953.9,15954.4,17942.6 | 298,298,298,298,298,298,298,298,298,308,308,308,308,308,308,308,308,308,308,308,308,318,318,318,318,318,318,318,318,318,318,318,318,318,333,333,333,333,333,333,333,333,333,333,333,333,333,333,333 | 0.015949,0.136017,0.167787,0.199952,0.206118,0.213261,0.214415,0.216304,0.218824,0.003292,0.005626,0.008043,0.091269,0.154677,0.170958,0.191872,0.202193,0.207485,0.209334,0.214229,0.216344,0.002577,0.004296,0.005222,0.007073,0.022956,0.137594,0.169495,0.187095,0.196753,0.202969,0.205743,0.211429,0.20957,0.000788,0.003098,0.005475,0.010102,0.014402,0.064769,0.096913,0.142109,0.152114,0.176205,0.188868,0.193025,0.197432,0.198568,0.205385 |  |  | figure |  |  | 0.15 | [8 empty] | Wei Benjamin Teo, How; Chakraborty, Anutosh; Fan, Wu (2017): Improved adsorption characteristics data for AQSOA types zeolites and water systems under static and dynamic conditions. In: Microporous and Mesoporous Materials 242, S. 109–117. DOI: 10.1016/j.micromeso.2017.01.015.
Water | zeotype pellet | AQSOA-Z02 | ads |  | 3.7e-06 |  |  |  | 650-770 | 0.27 |  |  |  |  | gravimetric | isotherms | 149.4,234.3,328.1,383.6,470.8,629.5,788.2,954.9,1248.5,1605.9,1899.7,2217.3,2527,2844.6,276.7,386.1,574.7,661.9,844.4,1122.2,1408,1685.8,2241.6,2805.3,3385,3932.9,4512.6,5052.5,226.3,288.9,490.2,973.1,1444.2,1924.5,2416.8,2889.2,3838.1,4795,5763.8,6728.7,7681.6,8646.5,603.4,753.6,1459.1,2989.4,3997.8,4990.3,5990.9,7984.2,9953.7,11963,13948.4,15941.9,17959.1 | 298,298,298,298,298,298,298,298,298,298,298,298,298,298,308,308,308,308,308,308,308,308,308,308,308,308,308,308,318,318,318,318,318,318,318,318,318,318,318,318,318,318,333,333,333,333,333,333,333,333,333,333,333,333,333 | 0.101236,0.19101,0.246026,0.25123,0.256619,0.263494,0.268697,0.27297,0.280216,0.282628,0.284483,0.287826,0.290238,0.291536,0.090641,0.157738,0.233198,0.239331,0.244905,0.252894,0.258653,0.263483,0.271283,0.276853,0.281493,0.286506,0.290217,0.293742,0.046033,0.080046,0.12679,0.185612,0.238393,0.246752,0.25288,0.257893,0.266154,0.27172,0.277192,0.281457,0.286558,0.289893,0.05272,0.078182,0.131147,0.224622,0.236506,0.244116,0.249681,0.258581,0.265437,0.270805,0.275988,0.279311,0.284122 |  |  | figure |  |  | 0.15 | [8 empty] | Wei Benjamin Teo, How; Chakraborty, Anutosh; Fan, Wu (2017): Improved adsorption characteristics data for AQSOA types zeolites and water systems under static and dynamic conditions. In: Microporous and Mesoporous Materials 242, S. 109–117. DOI: 10.1016/j.micromeso.2017.01.015.
Water | zeotype pellet | AQSOA-Z05 | ads |  | 7.4e-06 |  |  |  | 210-330 | 0.07 |  |  |  |  | gravimetric | isotherms | 945.9,1109.4,1281.2,1581.3,1898,2214.5,2539.7,2839.1,849.4,1124.4,1392.6,1504.9,1692.6,1799.7,1969.9,2249.3,2820.5,3374.1,3941.2,4504.8,1443.4,2393.9,2872.6,3070.1,3356.2,3551.3,3847.4,4799.3,5757,6724.7,7688.9,999.6,1999.2,3017.6,3990.3,4987.2,5976,6374.8,6978.4,7988.8,8884.7,9957.7,11979.3,13946.4 | 298,298,298,298,298,298,298,298,308,308,308,308,308,308,308,308,308,308,308,308,318,318,318,318,318,318,318,318,318,318,318,333,333,333,333,333,333,333,333,333,333,333,333,333 | 0.128381,0.161933,0.185643,0.2098,0.21621,0.219787,0.222469,0.225151,0.002579,0.003583,0.004647,0.016127,0.050569,0.114069,0.132296,0.166027,0.197862,0.208333,0.215313,0.219333,0.001747,0.003752,0.005702,0.02452,0.060441,0.115004,0.141574,0.1898,0.20589,0.212571,0.217358,0.000463,0.001395,0.002187,0.00265,0.003488,0.00489,0.005545,0.007185,0.101873,0.152315,0.174196,0.205559,0.215973 |  |  | figure |  |  | 0.15 | [8 empty] | Wei Benjamin Teo, How; Chakraborty, Anutosh; Fan, Wu (2017): Improved adsorption characteristics data for AQSOA types zeolites and water systems under static and dynamic conditions. In: Microporous and Mesoporous Materials 242, S. 109–117. DOI: 10.1016/j.micromeso.2017.01.015.
Water | zeotype pellet | AQSOA-Z01 | ads |  | 7.4e-06 |  |  |  | 132 | 0.087 |  |  |  |  | volumetric | isotherms | 127,222.2,349.2,453.5,462.4,525.6,679.2,778.4,891.2,918.1,1031.2,1366.8,1620.7,1775,594.3,884.5,1446.6,1627.4,1971.2,2501.4,3213.5,4116.2,5250.4,6529.8,7128.6,680.6,1352,1937.2,2654.1,3329.9,3951.4,4640.4,5089.1,5805.5,6780.1,9334.3 | 298,298,298,298,298,298,298,298,298,298,298,298,298,298,313,313,313,313,313,313,313,313,313,313,313,338,338,338,338,338,338,338,338,338,338,338 | 0.003111,0.004949,0.008343,0.013716,0.022342,0.040441,0.075933,0.110718,0.144796,0.160916,0.179864,0.188631,0.197822,0.199943,0.00198,0.015696,0.039734,0.079893,0.13914,0.175198,0.186793,0.194994,0.204044,0.210124,0.212104,0.001131,0.004949,0.008908,0.011312,0.020786,0.029412,0.062924,0.089225,0.118778,0.163744,0.178026 |  |  | figure |  |  | 0.01 | [8 empty] | Kayal, Sibnath; Baichuan, Sun; Saha, Bidyut Baran (2016): Adsorption characteristics of AQSOA zeolites and water for adsorption chillers. In: International Journal of Heat and Mass Transfer 92, S. 1120–1127. DOI: 10.1016/j.ijheatmasstransfer.2015.09.060.
Water | zeotype pellet | AQSOA-Z02 | ads |  | 3.7e-06 | 0.17 |  |  | 590 | 0.2769 |  |  |  |  | volumetric | isotherms | 104.64,209.33,252.28,291.6,320.3,468.85,690.03,907.65,1078.11,1292.14,1527.91,79.62,427.8,997.12,1497.58,2270.01,2632.52,2980.4,3277.42,4296.5,5493.65,6944.81 | 298,298,298,298,298,298,298,298,298,298,298,333,333,333,333,333,333,333,333,333,333,333 | 0.055266,0.106392,0.162691,0.220025,0.25128,0.270946,0.283785,0.290207,0.296214,0.299117,0.304504,0.018837,0.031058,0.058601,0.080139,0.114932,0.143918,0.184081,0.231072,0.27208,0.284116,0.293261 |  |  | figure |  |  | 0.01 | [8 empty] | Kayal, Sibnath; Baichuan, Sun; Saha, Bidyut Baran (2016): Adsorption characteristics of AQSOA zeolites and water for adsorption chillers. In: International Journal of Heat and Mass Transfer 92, S. 1120–1127. DOI: 10.1016/j.ijheatmasstransfer.2015.09.060.
Water | zeotype powder | ETS-10 | ads | [7 empty] | 0.58 |  |  | 2553 | gravimetric | isotherms | 39.53,186.63,203.1,385.45,418.72,692.54,748.65,1014.46,1366.56,1431.11,1796.93,1862.07,2206.06,2356.99,2.81,8.5,18.64,103.94,239.09,494.43,677.79,959.45,1125.86,1369.3,1732.37,2138.15,2569.59,2723.47,3108,4535.3,6603.69,14.89,51.76,149.03,200.1,378.42,1029.46,1208.41,1387.22,1740.79,2230.79,2712.37,2759.31,3121.6 | 298,298,298,298,298,298,298,298,298,298,298,298,298,298,323,323,323,323,323,323,323,323,323,323,323,323,323,323,323,323,323,348,348,348,348,348,348,348,348,348,348,348,348,348 | 0.097567,0.109707,0.110885,0.116045,0.117926,0.122186,0.122367,0.125742,0.129432,0.129906,0.132553,0.132197,0.13512,0.135792,0.023958,0.000839,0.044701,0.047502,0.073737,0.091166,0.097851,0.1042,0.108426,0.110942,0.113793,0.117048,0.120124,0.119635,0.12093,0.121731,0.121565,0.000618,0.025312,0.038685,0.040316,0.053235,0.076412,0.078899,0.083731,0.089908,0.096529,0.101453,0.100888,0.103957 |  |  | figure | [11 empty] | Pinheiro, Joana M.; Valente, Anabela A.; Salústio, Sérgio; Ferreira, Nelson; Rocha, João; Silva, Carlos M. (2015): Application of the novel ETS-10/water pair in cyclic adsorption heating processes. Measurement of equilibrium and kinetics properties and simulation studies. In: Applied Thermal Engineering 87, S. 412–423. DOI: 10.1016/j.applthermaleng.2015.05.011.
Water | silica gel pellet | Siogel | ads |  | 2e-06 |  |  |  | 800 | 0.4 |  | 620-800 |  |  | gravimetric | isobars | 1000,1000,1000,1000,1000,1000,1000,1000,1000,1000,1000,1000,1000,1750,1750,1750,1750,1750,1750,1750,1750,1750,1750,1750,2390,2390,2390,2390,2390,2390,2390,2390,2390,2390,2390,2390,3070,3070,3070,3070,3070,3070,3070,3070,3070,3070,3070,3070,3900,3900,3900,3900,3900,3900,3900,3900,3900,3900,3900 | 302.9474,312.7129,317.5977,322.6481,327.5342,331.8169,341.9207,351.5859,360.6474,370.4234,379.9798,394.205,417.9873,304.169,312.7768,317.989,322.8184,328.0883,342.0885,351.698,365.8116,380.2005,394.6452,418.5919,306.7554,312.7848,318.1048,323.0428,333.6365,342.6397,351.9741,361.4194,370.8101,380.0914,394.3162,418.4279,312.8472,318.2753,323.1567,328.0399,332.9247,342.5314,352.4147,361.53,371.1402,380.6961,394.8107,419.1967,317.0207,323.0521,328.2635,333.312,342.8079,352.6905,362.1902,371.4706,381.0265,395.3607,419.4165 | 0.153597,0.092462,0.073513,0.058856,0.046271,0.038423,0.025388,0.016795,0.010718,0.007156,0.004187,0.002545,0.001337,0.225524,0.141451,0.110365,0.089048,0.072911,0.041817,0.029375,0.017521,0.009959,0.006984,0.003409,0.252458,0.185407,0.143222,0.114208,0.077493,0.05262,0.037071,0.027441,0.01944,0.013955,0.009945,0.007701,0.226108,0.174154,0.136556,0.108875,0.089482,0.061352,0.043582,0.031437,0.022252,0.016914,0.010536,0.007108,0.221516,0.165121,0.129743,0.104726,0.071416,0.050094,0.037505,0.027283,0.02165,0.014828,0.007404 |  |  | figure | [5 empty] | 0.1 | [5 empty] | Sapienza, Alessio; Velte, Andreas; Girnik, Ilya; Frazzica, Andrea; Füldner, Gerrit; Schnabel, Lena; Aristov, Yuri (2017): “Water - Silica Siogel” working pair for adsorption chillers. Adsorption equilibrium and dynamics. In: Renewable Energy 110, S. 40–46. DOI: 10.1016/j.renene.2016.09.065.
Water | mof powder | CPO-27(Ni) | ads |  |  | 0.1075 |  |  | 469.777 | [5 empty] | gravimetric | isotherms | 33.97,152.73,313.63,630.56,951.51,1267.48,1586.46,1898.44,2216.42,2532.4,2846.38,70.84,276.5,556.87,1119.62,1678.91,2236.46,2806.43,3365.76,3937.51,4479.08,5057.95,4.97,178.39,804.15,1579.27,3155.13,4726.18,6297.33,7888.41,9429.68,11015.81,12582.03,14163.11 | 298.15,298.15,298.15,298.15,298.15,298.15,298.15,298.15,298.15,298.15,298.15,308.15,308.15,308.15,308.15,308.15,308.15,308.15,308.15,308.15,308.15,308.15,328.15,328.15,328.15,328.15,328.15,328.15,328.15,328.15,328.15,328.15,328.15,328.15 | 0.007897,0.380604,0.409173,0.427715,0.441255,0.446933,0.45261,0.454358,0.457892,0.461783,0.46639,0.032197,0.386322,0.418464,0.444868,0.454478,0.458727,0.464761,0.467581,0.472901,0.477508,0.479969,0.000397,0.0372,0.382033,0.415604,0.436291,0.447687,0.453365,0.456184,0.464007,0.465397,0.468573,0.474251 |  |  | figure | [11 empty] | Elsayed, Eman; AL-Dadah, Raya; Mahmoud, Saad; Elsayed, Ahmed; Anderson, Paul A. (2016): Aluminium fumarate and CPO-27(Ni) MOFs. Characterization and thermodynamic analysis for adsorption heat pump applications. In: Applied Thermal Engineering 99, S. 802–812. DOI: 10.1016/j.applthermaleng.2016.01.129.
Water | polymer | PS-I | ads |  |  | 0.002581 | [5 empty] | 520-560 |  |  | gravimetric | isotherms | 787.5,937.1,1086.9,1312.1,1555.7,1781.1,1988.6,747.2,1157.2,1529.9,1977.6,2407.1,2930,3267,3698,1079.9,2251.1,3459.6,4668.1,5839.7,6900,8109.6,9487.3,10493.3,1357.4,2918,5853.3,8993,11668.2,14994,18134.5,20866.6,23915.2,27410.9,2583.1,4719.3,8230.1,13784,22329,34963.5 | 293.15,293.15,293.15,293.15,293.15,293.15,293.15,303.15,303.15,303.15,303.15,303.15,303.15,303.15,303.15,323.15,323.15,323.15,323.15,323.15,323.15,323.15,323.15,323.15,343.15,343.15,343.15,343.15,343.15,343.15,343.15,343.15,343.15,343.15,353.15,353.15,353.15,353.15,353.15,353.15 | 0.23205,0.26405,0.30469,0.37785,0.4439,0.52366,0.62476,0.13603,0.17921,0.21883,0.28284,0.35498,0.44694,0.53026,0.65117,0.08776,0.12636,0.16649,0.20967,0.26098,0.31635,0.39255,0.50075,0.5988,0.05219,0.07454,0.10856,0.14462,0.17661,0.22689,0.28987,0.35691,0.44885,0.58448,0.0532,0.07148,0.09788,0.13595,0.20957,0.40663 |  |  | figure | [5 empty] | 0.002 | [5 empty] | Sultan, Muhammad; El-Sharkawy, Ibrahim I.; Miyazaki, Takahiko; Saha, Bidyut B.; Koyama, Shigeru; Maruyama, Tomohiro et al. (2015): Insights of water vapor sorption onto polymer based sorbents. In: Adsorption 21 (3), S. 205–215. DOI: 10.1007/s10450-015-9663-y.
Water | polymer | PS-II | ads |  |  | 0.019316 | [5 empty] | 800-840 |  |  | gravimetric | isotherms | 836.5,947.2,1094.6,1352.7,1537,1776.7,1998.9,760.8,1165,1532.6,1992.2,2415,2911.5,3261.3,3703.8,1089.7,2245.1,3473.9,4666.2,5858.6,6904.5,8115.6,9510.6,10539.2,1345.7,2940.6,5873.7,9008.5,11685,14930.1,18157.1,20871.1,23970.5,27346,2592.1,4718.4,8237.8,13773.6,22242.6,27944.1,34728.1 | 293.15,293.15,293.15,293.15,293.15,293.15,293.15,303.15,303.15,303.15,303.15,303.15,303.15,303.15,303.15,323.15,323.15,323.15,323.15,323.15,323.15,323.15,323.15,323.15,343.15,343.15,343.15,343.15,343.15,343.15,343.15,343.15,343.15,343.15,353.15,353.15,353.15,353.15,353.15,353.15,353.15 | 0.33611,0.38981,0.44136,0.54302,0.61676,0.71341,0.86519,0.17144,0.24088,0.3139,0.40769,0.49503,0.60671,0.71624,0.89308,0.10127,0.15495,0.21077,0.27733,0.35463,0.43193,0.53071,0.67459,0.82922,0.06404,0.08978,0.13196,0.17629,0.22205,0.29215,0.38158,0.47747,0.61129,0.83246,0.06759,0.08831,0.11831,0.16831,0.26766,0.36993,0.54807 |  |  | figure | [5 empty] | 0.002 | [5 empty] | Sultan, Muhammad; El-Sharkawy, Ibrahim I.; Miyazaki, Takahiko; Saha, Bidyut B.; Koyama, Shigeru; Maruyama, Tomohiro et al. (2015): Insights of water vapor sorption onto polymer based sorbents. In: Adsorption 21 (3), S. 205–215. DOI: 10.1007/s10450-015-9663-y.