## VerificationTable
refrigerant | sorbent | sorbent-subtype | type | isotherm | ID_isotherm | vaporPressure | ID_vaporPressure | saturatedLiquidDensity | ID_saturatedLiquidDensity | pressure | temperature | loading | Literature
CarbonDioxide | zeolite pellet | 5A | ads | Toth | 1 | VaporPressure_EoS1 | 1 | SaturatedLiquidDensity_EoS1 | 1 | 1330 | 348.15 | 0.022044 | Wang, Yu; LeVan, M. Douglas (2009): Adsorption Equilibrium of Carbon Dioxide and Water Vapor on Zeolites 5A and 13X and Silica Gel. Pure Components. In: J. Chem. Eng. Data 54 (10), S. 2839–2844. DOI: 10.1021/je800900a.
CarbonDioxide | zeolite pellet | 13X | ads | Toth | 1 | VaporPressure_EoS1 | 1 | SaturatedLiquidDensity_EoS1 | 1 | 6390 | 323.15 | 0.06952 | Wang, Yu; LeVan, M. Douglas (2009): Adsorption Equilibrium of Carbon Dioxide and Water Vapor on Zeolites 5A and 13X and Silica Gel. Pure Components. In: J. Chem. Eng. Data 54 (10), S. 2839–2844. DOI: 10.1021/je800900a.
CarbonDioxide | silica gel pellet |  | ads | Toth | 1 | VaporPressure_EoS1 | 1 | SaturatedLiquidDensity_EoS1 | 1 | 3310 | 313.15 | 0.001553 | Wang, Yu; LeVan, M. Douglas (2009): Adsorption Equilibrium of Carbon Dioxide and Water Vapor on Zeolites 5A and 13X and Silica Gel. Pure Components. In: J. Chem. Eng. Data 54 (10), S. 2839–2844. DOI: 10.1021/je800900a.
CarbonDioxide | activated carbon fiber | A-20 | ads | Toth | 1 | VaporPressure_EoS1 | 1 | SaturatedLiquidDensity_EoS1 | 1 | 745000 | 323.15 | 0.243 | Saha, Bidyut Baran; Jribi, Skander; Koyama, Shigeru; El-Sharkawy, Ibrahim I. (2011): Carbon Dioxide Adsorption Isotherms on Activated Carbons. In: J. Chem. Eng. Data 56 (5), S. 1974–1981. DOI: 10.1021/je100973t.
CarbonDioxide | activated carbon powder | Maxsorb III | ads | Toth | 1 | VaporPressure_EoS1 | 1 | SaturatedLiquidDensity_EoS1 | 1 | 2121000 | 303.15 | 0.945 | Saha, Bidyut Baran; Jribi, Skander; Koyama, Shigeru; El-Sharkawy, Ibrahim I. (2011): Carbon Dioxide Adsorption Isotherms on Activated Carbons. In: J. Chem. Eng. Data 56 (5), S. 1974–1981. DOI: 10.1021/je100973t.
Water | zeolite pellet | 5A | ads | Toth | 1 | VaporPressure_EoS1 | 1 | SaturatedLiquidDensity_EoS1 | 1 | 423 | 323.15 | 0.17568 | Wang, Yu; LeVan, M. Douglas (2009): Adsorption Equilibrium of Carbon Dioxide and Water Vapor on Zeolites 5A and 13X and Silica Gel. Pure Components. In: J. Chem. Eng. Data 54 (10), S. 2839–2844. DOI: 10.1021/je800900a.
Water | zeolite pellet | 13X | ads | Toth | 1 | VaporPressure_EoS1 | 1 | SaturatedLiquidDensity_EoS1 | 1 | 122 | 348.15 | 0.11259375 | Wang, Yu; LeVan, M. Douglas (2009): Adsorption Equilibrium of Carbon Dioxide and Water Vapor on Zeolites 5A and 13X and Silica Gel. Pure Components. In: J. Chem. Eng. Data 54 (10), S. 2839–2844. DOI: 10.1021/je800900a.
Water | silica gel pellet |  | ads | Toth | 1 | VaporPressure_EoS1 | 1 | SaturatedLiquidDensity_EoS1 | 1 | 1600 | 298.15 | 0.279 | Wang, Yu; LeVan, M. Douglas (2009): Adsorption Equilibrium of Carbon Dioxide and Water Vapor on Zeolites 5A and 13X and Silica Gel. Pure Components. In: J. Chem. Eng. Data 54 (10), S. 2839–2844. DOI: 10.1021/je800900a.
1-Butene | zeolite pellet | 13X | ads | Toth | 1 | VaporPressure_EoS1 | 1 | NoSaturatedLiquidDensity | 1 | 2750 | 353.15 | 0.08865064 | Lamia, Nabil; Wolff, Luc; Leflaive, Philibert; Leinekugel‐Le‐Cocq, Damien; Sá Gomes, Pedro; Grande, Carlos A.; Rodrigues, Alírio E. (2008): Equilibrium and Fixed Bed Adsorption of 1‐Butene, Propylene and Propane Over 13X Zeolite Pellets. In: Separation Science and Technology 43 (5), S. 1124–1156. DOI: 10.1080/01496390801888136.
R-134a | activated charcoal pellet | Chemviron | ads | DubininAstakhov | 1 | VaporPressure_EoS1 | 1 | SaturatedLiquidDensity_EoS1 | 1 | 190000 | 313.15 | 0.291 | Akkimaradi, Basavaraj S.; Prasad, Madhu; Dutta, Pradip; Srinivasan, Kandadai (2001): Adsorption of 1,1,1,2-Tetrafluoroethane on Activated Charcoal. In: J. Chem. Eng. Data 46 (2), S. 417–422. DOI: 10.1021/je000277e.
R-134a | activated charcoal powder | Fluka | ads | DubininAstakhov | 1 | VaporPressure_EoS1 | 1 | SaturatedLiquidDensity_EoS1 | 1 | 179000 | 333.15 | 0.262 | Akkimaradi, Basavaraj S.; Prasad, Madhu; Dutta, Pradip; Srinivasan, Kandadai (2001): Adsorption of 1,1,1,2-Tetrafluoroethane on Activated Charcoal. In: J. Chem. Eng. Data 46 (2), S. 417–422. DOI: 10.1021/je000277e.
R-134a | activated charcoal powder | Maxsorb | ads | DubininAstakhov | 1 | VaporPressure_EoS1 | 1 | SaturatedLiquidDensity_EoS1 | 1 | 268000 | 313.15 | 1.41 | Akkimaradi, Basavaraj S.; Prasad, Madhu; Dutta, Pradip; Srinivasan, Kandadai (2001): Adsorption of 1,1,1,2-Tetrafluoroethane on Activated Charcoal. In: J. Chem. Eng. Data 46 (2), S. 417–422. DOI: 10.1021/je000277e.
Butane | activated carbon powder | Maxsorb III | ads | DubininAstakhov | 1 | VaporPressure_EoS1 | 1 | SaturatedLiquidDensity_EoS1 | 1 | 52650 | 308.15 | 0.6401 | Saha, Bidyut Baran; Chakraborty, Anutosh; Koyama, Shigeru; Yoon, Seong-Ho; Mochida, Isao; Kumja, M. et al. (2008): Isotherms and thermodynamics for the adsorption of n -butane on pitch based activated carbon. In: International Journal of Heat and Mass Transfer 51 (7-8), S. 1582–1589. DOI: 10.1016/j.ijheatmasstransfer.2007.07.031.
Methanol | activated carbon | 207C | ads | DubininAstakhov | 1 | VaporPressure_EoS1 | 1 | SaturatedLiquidDensity_EoS1 | 1 | 8050 | 313.05 | 0.11 | Zhao, Yongling; Hu, Eric; Blazewicz, Antoni (2012): A comparison of three adsorption equations and sensitivity study of parameter uncertainty effects on adsorption refrigeration thermal performance estimation. In: Heat Mass Transfer 48 (2), S. 217–226. DOI: 10.1007/s00231-011-0875-8.
Methanol | activated carbon | 207EA | ads | DubininAstakhov | 1 | VaporPressure_EoS1 | 1 | SaturatedLiquidDensity_EoS1 | 1 | 18750 | 332.95 | 0.2 | Zhao, Yongling; Hu, Eric; Blazewicz, Antoni (2012): A comparison of three adsorption equations and sensitivity study of parameter uncertainty effects on adsorption refrigeration thermal performance estimation. In: Heat Mass Transfer 48 (2), S. 217–226. DOI: 10.1007/s00231-011-0875-8.
Methanol | activated carbon | WS-480 | ads | DubininAstakhov | 1 | VaporPressure_EoS1 | 1 | SaturatedLiquidDensity_EoS1 | 1 | 5850 | 302.95 | 0.19 | Wu, Jun W.; Madani, S. Hadi; Biggs, Mark J.; Phillip, Pendleton; Lei, Chen; Hu, Eric J. (2015): Characterizations of Activated Carbon–Methanol Adsorption Pair Including the Heat of Adsorptions. In: J. Chem. Eng. Data 60 (6), S. 1727–1731. DOI: 10.1021/je501113y.
Water | LiBr/CH3COOK | ratio 2/1 | abs | Antoine | 1 | VaporPressure_EoS1 | 1 | SaturatedLiquidDensity_EoS1 | 1 | 2200 | 298.15 | 0.3 | Lucas, Antonio de; Donate, Marina; Rodríguez, Juan F. (2006): Vapour pressures, densities, and viscosities of the (water+lithium bromide+potassium acetate) system and (water+lithium bromide+sodium lactate) system. In: The Journal of Chemical Thermodynamics 38 (2), S. 123–129. DOI: 10.1016/j.jct.2005.04.007.
Water | Libr/CH3CH(OH)COONa | ratio 2/1 | abs | Antoine | 1 | VaporPressure_EoS1 | 1 | SaturatedLiquidDensity_EoS1 | 1 | 4300 | 313.15 | 0.4 | Lucas, Antonio de; Donate, Marina; Rodríguez, Juan F. (2006): Vapour pressures, densities, and viscosities of the (water+lithium bromide+potassium acetate) system and (water+lithium bromide+sodium lactate) system. In: The Journal of Chemical Thermodynamics 38 (2), S. 123–129. DOI: 10.1016/j.jct.2005.04.007.
Water | LiBr/H2N(CH2)2OH | ratio 3/5/1 | abs | Antoine | 1 | VaporPressure_EoS1 | 1 | SaturatedLiquidDensity_EoS1 | 1 | 3573 | 318.15 | 0.55 | Kim, Jin-Soo; Park, Young; Lee, Huen (1996): Densities and Viscosities of the Water + Lithium Bromide + Ethanolamine System. In: J. Chem. Eng. Data 41 (4), S. 678–680. DOI: 10.1021/je9503259.
Water | LiBr/HO(CH2)3OH | ratio 3/5/1 | abs | Antoine | 1 | VaporPressure_EoS1 | 1 | SaturatedLiquidDensity_EoS1 | 1 | 7690 | 323.15 | 0.46 | Park, Young; Kim, Jin-Soo; Lee, Huen (1997): Physical properties of the lithium bromide + 1,3-propanediol + water system. In: International Journal of Refrigeration 20 (5), S. 319–325. DOI: 10.1016/S0140-7007(97)00021-2.
Water | LiBr/LiNO3/LiI/LiCl | ratio 5/1/1/2 | abs | Antoine | 1 | VaporPressure_EoS1 | 1 | SaturatedLiquidDensity_EoS1 | 1 | 7130 | 342.55 | 0.518 | Koo, Kee-Kahb; Lee, Hyung-Rae; Jeong, Siyoung; Oh, Young-Sam; Park, Dal-Ryung; Baek, Young-Soon (1998): Solubilities, Vapor Pressures, Densities, and Viscosities of the (Water + Lithium Bromide + Lithium Iodide + Lithium Chloride) System. In: J. Chem. Eng. Data 43 (5), S. 722–725. DOI: 10.1021/je980063l.
Water | LiBr/LiI-OH(CH2)3OH | massRatio 174/57/15 | abs | Antoine | 1 | VaporPressure_EoS1 | 1 | SaturatedLiquidDensity_EoS1 | 1 | 12220 | 373.15 | 0.7 | Kim, Jin-Soo; Lee, Huen (2001): Solubilities, Vapor Pressures, Densities, and Viscosities of the LiBr + LiI + HO(CH 2 ) 3 OH + H 2 O System. In: J. Chem. Eng. Data 46 (1), S. 79–83. DOI: 10.1021/je000154u.
Water | LiBr/LiNO3 | massRatio 348/69 | abs | Antoine | 1 | VaporPressure_EoS1 | 1 | SaturatedLiquidDensity_EoS1 | 1 | 1888 | 307.05 | 0.478 | Iyoki, Shigeki; Yamanaka, Ryousuke; Uemura, Tadashi (1993): Physical and thermal properties of the water-lithium bromide-lithium nitrate system. In: International Journal of Refrigeration 16 (3), S. 191–200. DOI: 10.1016/0140-7007(93)90048-D.
CarbonDioxide | ionic liquid | [C4mim][NTf2] | abs | MixingRule | 1 | VaporPressure_EoS1 | 1 | SaturatedLiquidDensity_EoS1 | 1 | 14950000 | 313.15 | 0.77 | Manic, Marina S.; Queimada, António J.; Macedo, Eugénia A.; Najdanovic-Visak, Vesna (2012): High-pressure solubilities of carbon dioxide in ionic liquids based on bis(trifluoromethylsulfonyl)imide and chloride. In: The Journal of Supercritical Fluids 65, S. 1–10. DOI: 10.1016/j.supflu.2012.02.016.
CarbonDioxide | ionic liquid | [C10mim][NTf2] | abs | MixingRule | 1 | VaporPressure_EoS1 | 1 | SaturatedLiquidDensity_EoS1 | 1 | 10070000 | 313.15 | 0.826 | Manic, Marina S.; Queimada, António J.; Macedo, Eugénia A.; Najdanovic-Visak, Vesna (2012): High-pressure solubilities of carbon dioxide in ionic liquids based on bis(trifluoromethylsulfonyl)imide and chloride. In: The Journal of Supercritical Fluids 65, S. 1–10. DOI: 10.1016/j.supflu.2012.02.016.
CarbonDioxide | ionic liquid | [Pyrr4,1][NTf2] | abs | MixingRule | 1 | VaporPressure_EoS1 | 1 | SaturatedLiquidDensity_EoS1 | 1 | 10620000 | 313.15 | 0.765 | Manic, Marina S.; Queimada, António J.; Macedo, Eugénia A.; Najdanovic-Visak, Vesna (2012): High-pressure solubilities of carbon dioxide in ionic liquids based on bis(trifluoromethylsulfonyl)imide and chloride. In: The Journal of Supercritical Fluids 65, S. 1–10. DOI: 10.1016/j.supflu.2012.02.016.
CarbonDioxide | ionic liquid | [N4,1,1,1][NTf2] | abs | MixingRule | 1 | VaporPressure_EoS1 | 1 | SaturatedLiquidDensity_EoS1 | 1 | 15260000 | 313.15 | 0.871 | Manic, Marina S.; Queimada, António J.; Macedo, Eugénia A.; Najdanovic-Visak, Vesna (2012): High-pressure solubilities of carbon dioxide in ionic liquids based on bis(trifluoromethylsulfonyl)imide and chloride. In: The Journal of Supercritical Fluids 65, S. 1–10. DOI: 10.1016/j.supflu.2012.02.016.
CarbonDioxide | ionic liquid | [N1,8,8,8][NTf2] | abs | MixingRule | 1 | VaporPressure_EoS1 | 1 | SaturatedLiquidDensity_EoS1 | 1 | 15240000 | 313.15 | 0.906 | Manic, Marina S.; Queimada, António J.; Macedo, Eugénia A.; Najdanovic-Visak, Vesna (2012): High-pressure solubilities of carbon dioxide in ionic liquids based on bis(trifluoromethylsulfonyl)imide and chloride. In: The Journal of Supercritical Fluids 65, S. 1–10. DOI: 10.1016/j.supflu.2012.02.016.
CarbonDioxide | ionic liquid | [P6,6,6,14][NTf2] | abs | MixingRule | 1 | VaporPressure_EoS1 | 1 | SaturatedLiquidDensity_EoS1 | 1 | 15230000 | 313.15 | 0.845 | Manic, Marina S.; Queimada, António J.; Macedo, Eugénia A.; Najdanovic-Visak, Vesna (2012): High-pressure solubilities of carbon dioxide in ionic liquids based on bis(trifluoromethylsulfonyl)imide and chloride. In: The Journal of Supercritical Fluids 65, S. 1–10. DOI: 10.1016/j.supflu.2012.02.016.
CarbonDioxide | ionic liquid | [P6,6,6,14][Cl] | abs | MixingRule | 1 | VaporPressure_EoS1 | 1 | SaturatedLiquidDensity_EoS1 | 1 | 14990000 | 313.15 | 0.808 | Manic, Marina S.; Queimada, António J.; Macedo, Eugénia A.; Najdanovic-Visak, Vesna (2012): High-pressure solubilities of carbon dioxide in ionic liquids based on bis(trifluoromethylsulfonyl)imide and chloride. In: The Journal of Supercritical Fluids 65, S. 1–10. DOI: 10.1016/j.supflu.2012.02.016.
R-125 | lubricant | BAB15 | abs | MixingRule | 1 | VaporPressure_EoS1 | 1 | SaturatedLiquidDensity_EoS1 | 1 | 67900 | 313.15 | 0.141 | Takigawa, Katsuya; Sandler, Stanley I.; Yokozeki, Akimichi (2002): Solubility and viscosity of refrigerant/lubricant mixtures. Hydrofluorocarbon/alkylbenzene systems. In: International Journal of Refrigeration 25 (8), S. 1014–1024. DOI: 10.1016/S0140-7007(02)00025-7.
R-125 | lubricant | BAB32 | abs | MixingRule | 1 | VaporPressure_EoS1 | 1 | SaturatedLiquidDensity_EoS1 | 1 | 1177000 | 333.15 | 0.202 | Takigawa, Katsuya; Sandler, Stanley I.; Yokozeki, Akimichi (2002): Solubility and viscosity of refrigerant/lubricant mixtures. Hydrofluorocarbon/alkylbenzene systems. In: International Journal of Refrigeration 25 (8), S. 1014–1024. DOI: 10.1016/S0140-7007(02)00025-7.
R-32 | lubricant | PEC9 | abs | FloryHuggins | 1 | VaporPressure_EoS1 | 1 | SaturatedLiquidDensity_EoS1 | 1 | 378300 | 303.15 | 0.2988 | Wahlström, Åsa; Vamling, Lennart (2000): Solubility of HFCs in Pentaerythritol Tetraalkyl Esters. In: J. Chem. Eng. Data 45 (1), S. 97–103. DOI: 10.1021/je990171n.
R-32 | lubricant | PEB6 | abs | FloryHuggins | 1 | VaporPressure_EoS1 | 1 | SaturatedLiquidDensity_EoS1 | 1 | 362400 | 323.15 | 0.2243 | Wahlström, Åsa; Vamling, Lennart (2000): Solubility of HFCs in Pentaerythritol Tetraalkyl Esters. In: J. Chem. Eng. Data 45 (1), S. 97–103. DOI: 10.1021/je990171n.
R-32 | lubricant | PEB8 | abs | FloryHuggins | 1 | VaporPressure_EoS1 | 1 | SaturatedLiquidDensity_EoS1 | 1 | 174800 | 323.15 | 0.1198 | Wahlström, Åsa; Vamling, Lennart (2000): Solubility of HFCs in Pentaerythritol Tetraalkyl Esters. In: J. Chem. Eng. Data 45 (1), S. 97–103. DOI: 10.1021/je990171n.
R-32 | pentaerythritol tetrapentanoate ester |  | abs | FloryHuggins | 1 | VaporPressure_EoS1 | 1 | SaturatedLiquidDensity_EoS1 | 1 | 123800 | 303.15 | 0.1216 | Wahlström, Åsa; Vamling, Lennart (1999): Solubility of HFC32, HFC125, HFC134a, HFC143a, and HFC152a in a Pentaerythritol Tetrapentanoate Ester. In: J. Chem. Eng. Data 44 (4), S. 823–828. DOI: 10.1021/je980235e.
R-125 | lubricant | PEC9 | abs | FloryHuggins | 1 | VaporPressure_EoS1 | 1 | SaturatedLiquidDensity_EoS1 | 1 | 92800 | 303.15 | 0.0787 | Wahlström, Åsa; Vamling, Lennart (2000): Solubility of HFCs in Pentaerythritol Tetraalkyl Esters. In: J. Chem. Eng. Data 45 (1), S. 97–103. DOI: 10.1021/je990171n.
R-125 | lubricant | PEB6 | abs | FloryHuggins | 1 | VaporPressure_EoS1 | 1 | SaturatedLiquidDensity_EoS1 | 1 | 959200 | 323.15 | 0.5004 | Wahlström, Åsa; Vamling, Lennart (2000): Solubility of HFCs in Pentaerythritol Tetraalkyl Esters. In: J. Chem. Eng. Data 45 (1), S. 97–103. DOI: 10.1021/je990171n.
R-125 | lubricant | PEB8 | abs | FloryHuggins | 1 | VaporPressure_EoS1 | 1 | SaturatedLiquidDensity_EoS1 | 1 | 473200 | 303.15 | 0.4003 | Wahlström, Åsa; Vamling, Lennart (2000): Solubility of HFCs in Pentaerythritol Tetraalkyl Esters. In: J. Chem. Eng. Data 45 (1), S. 97–103. DOI: 10.1021/je990171n.
R-125 | pentaerythritol tetrapentanoate ester |  | abs | FloryHuggins | 1 | VaporPressure_EoS1 | 1 | SaturatedLiquidDensity_EoS1 | 1 | 530900 | 303.15 | 0.4208 | Wahlström, Åsa; Vamling, Lennart (1999): Solubility of HFC32, HFC125, HFC134a, HFC143a, and HFC152a in a Pentaerythritol Tetrapentanoate Ester. In: J. Chem. Eng. Data 44 (4), S. 823–828. DOI: 10.1021/je980235e.
R-134a | lubricant | PEC9 | abs | FloryHuggins | 1 | VaporPressure_EoS1 | 1 | SaturatedLiquidDensity_EoS1 | 1 | 605600 | 303.15 | 0.648 | Wahlström, Åsa; Vamling, Lennart (2000): Solubility of HFCs in Pentaerythritol Tetraalkyl Esters. In: J. Chem. Eng. Data 45 (1), S. 97–103. DOI: 10.1021/je990171n.
R-134a | lubricant | PEB6 | abs | FloryHuggins | 1 | VaporPressure_EoS1 | 1 | SaturatedLiquidDensity_EoS1 | 1 | 433300 | 323.15 | 0.4036 | Wahlström, Åsa; Vamling, Lennart (2000): Solubility of HFCs in Pentaerythritol Tetraalkyl Esters. In: J. Chem. Eng. Data 45 (1), S. 97–103. DOI: 10.1021/je990171n.
R-134a | lubricant | PEB8 | abs | FloryHuggins | 1 | VaporPressure_EoS1 | 1 | SaturatedLiquidDensity_EoS1 | 1 | 538900 | 303.15 | 0.653 | Wahlström, Åsa; Vamling, Lennart (2000): Solubility of HFCs in Pentaerythritol Tetraalkyl Esters. In: J. Chem. Eng. Data 45 (1), S. 97–103. DOI: 10.1021/je990171n.
R-134a | pentaerythritol tetrapentanoate ester |  | abs | FloryHuggins | 1 | VaporPressure_EoS1 | 1 | SaturatedLiquidDensity_EoS1 | 1 | 272700 | 303.15 | 0.3962 | Wahlström, Åsa; Vamling, Lennart (1999): Solubility of HFC32, HFC125, HFC134a, HFC143a, and HFC152a in a Pentaerythritol Tetrapentanoate Ester. In: J. Chem. Eng. Data 44 (4), S. 823–828. DOI: 10.1021/je980235e.
R-143a | lubricant | PEC9 | abs | FloryHuggins | 1 | VaporPressure_EoS1 | 1 | SaturatedLiquidDensity_EoS1 | 1 | 195000 | 323.15 | 0.1044 | Wahlström, Åsa; Vamling, Lennart (2000): Solubility of HFCs in Pentaerythritol Tetraalkyl Esters. In: J. Chem. Eng. Data 45 (1), S. 97–103. DOI: 10.1021/je990171n.
R-143a | lubricant | PEB6 | abs | FloryHuggins | 1 | VaporPressure_EoS1 | 1 | SaturatedLiquidDensity_EoS1 | 1 | 417300 | 323.15 | 0.2025 | Wahlström, Åsa; Vamling, Lennart (2000): Solubility of HFCs in Pentaerythritol Tetraalkyl Esters. In: J. Chem. Eng. Data 45 (1), S. 97–103. DOI: 10.1021/je990171n.
R-143a | lubricant | PEB8 | abs | FloryHuggins | 1 | VaporPressure_EoS1 | 1 | SaturatedLiquidDensity_EoS1 | 1 | 557700 | 303.15 | 0.3651 | Wahlström, Åsa; Vamling, Lennart (2000): Solubility of HFCs in Pentaerythritol Tetraalkyl Esters. In: J. Chem. Eng. Data 45 (1), S. 97–103. DOI: 10.1021/je990171n.
R-143a | pentaerythritol tetrapentanoate ester |  | abs | FloryHuggins | 1 | VaporPressure_EoS1 | 1 | SaturatedLiquidDensity_EoS1 | 1 | 408400 | 303.15 | 0.2541 | Wahlström, Åsa; Vamling, Lennart (1999): Solubility of HFC32, HFC125, HFC134a, HFC143a, and HFC152a in a Pentaerythritol Tetrapentanoate Ester. In: J. Chem. Eng. Data 44 (4), S. 823–828. DOI: 10.1021/je980235e.
R-152a | lubricant | PEC9 | abs | FloryHuggins | 1 | VaporPressure_Antoine | 1 | NoSaturatedLiquidDensity | 1 | 341800 | 303.15 | 0.521 | Wahlström, Åsa; Vamling, Lennart (2000): Solubility of HFCs in Pentaerythritol Tetraalkyl Esters. In: J. Chem. Eng. Data 45 (1), S. 97–103. DOI: 10.1021/je990171n.
R-152a | lubricant | PEB6 | abs | FloryHuggins | 1 | VaporPressure_Antoine | 1 | NoSaturatedLiquidDensity | 1 | 380900 | 323.15 | 0.4173 | Wahlström, Åsa; Vamling, Lennart (2000): Solubility of HFCs in Pentaerythritol Tetraalkyl Esters. In: J. Chem. Eng. Data 45 (1), S. 97–103. DOI: 10.1021/je990171n.
R-152a | lubricant | PEB8 | abs | FloryHuggins | 1 | VaporPressure_Antoine | 1 | NoSaturatedLiquidDensity | 1 | 261800 | 303.15 | 0.4544 | Wahlström, Åsa; Vamling, Lennart (2000): Solubility of HFCs in Pentaerythritol Tetraalkyl Esters. In: J. Chem. Eng. Data 45 (1), S. 97–103. DOI: 10.1021/je990171n.
R-152a | pentaerythritol tetrapentanoate ester |  | abs | FloryHuggins | 1 | VaporPressure_Antoine | 1 | NoSaturatedLiquidDensity | 1 | 215800 | 303.15 | 0.3764 | Wahlström, Åsa; Vamling, Lennart (1999): Solubility of HFC32, HFC125, HFC134a, HFC143a, and HFC152a in a Pentaerythritol Tetrapentanoate Ester. In: J. Chem. Eng. Data 44 (4), S. 823–828. DOI: 10.1021/je980235e.
Water | ionic liquid | [EMIM]+[(CF3SO2)2N]- | abs | WilsonFixedDl | 1 | VaporPressure_EoS1 | 1 | SaturatedLiquidDensity_EoS1 | 1 | 34289 | 353.15 | 0.3513 | Döker, Michael; Gmehling, Jürgen (2005): Measurement and prediction of vapor–liquid equilibria of ternary systems containing ionic liquids. In: Fluid Phase Equilibria 227 (2), S. 255–266. DOI: 10.1016/j.fluid.2004.11.010.
Water | ionic liquid | [BMIM]+[(CF3SO2)2N]- | abs | WilsonFixedDl | 1 | VaporPressure_EoS1 | 1 | SaturatedLiquidDensity_EoS1 | 1 | 43678 | 353.15 | 0.4577 | Döker, Michael; Gmehling, Jürgen (2005): Measurement and prediction of vapor–liquid equilibria of ternary systems containing ionic liquids. In: Fluid Phase Equilibria 227 (2), S. 255–266. DOI: 10.1016/j.fluid.2004.11.010.
Acetone | ionic liquid | [EMIM]+[(CF3SO2)2N]- | abs | WilsonFixedDl | 1 | VaporPressure_EoS1 | 1 | SaturatedLiquidDensity_EoS1 | 1 | 30115 | 353.15 | 0.2735 | Döker, Michael; Gmehling, Jürgen (2005): Measurement and prediction of vapor–liquid equilibria of ternary systems containing ionic liquids. In: Fluid Phase Equilibria 227 (2), S. 255–266. DOI: 10.1016/j.fluid.2004.11.010.
Acetone | ionic liquid | [BMIM]+[(CF3SO2)2N]- | abs | WilsonFixedDl | 1 | VaporPressure_EoS1 | 1 | SaturatedLiquidDensity_EoS1 | 1 | 80905 | 353.15 | 0.5745 | Döker, Michael; Gmehling, Jürgen (2005): Measurement and prediction of vapor–liquid equilibria of ternary systems containing ionic liquids. In: Fluid Phase Equilibria 227 (2), S. 255–266. DOI: 10.1016/j.fluid.2004.11.010.
2-Propanol | ionic liquid | [EMIM]+[(CF3SO2)2N]- | abs | WilsonFixedDl | 1 | VaporPressure_EoS1 | 1 | SaturatedLiquidDensity_EoS1 | 1 | 62002 | 353.15 | 0.5086 | Döker, Michael; Gmehling, Jürgen (2005): Measurement and prediction of vapor–liquid equilibria of ternary systems containing ionic liquids. In: Fluid Phase Equilibria 227 (2), S. 255–266. DOI: 10.1016/j.fluid.2004.11.010.
2-Propanol | ionic liquid | [BMIM]+[(CF3SO2)2N]- | abs | WilsonFixedDl | 1 | VaporPressure_EoS1 | 1 | SaturatedLiquidDensity_EoS1 | 1 | 75214 | 353.15 | 0.6994 | Döker, Michael; Gmehling, Jürgen (2005): Measurement and prediction of vapor–liquid equilibria of ternary systems containing ionic liquids. In: Fluid Phase Equilibria 227 (2), S. 255–266. DOI: 10.1016/j.fluid.2004.11.010.
R-134a | TriEGDME |  | abs | WilsonTemperatureDl | 1 | VaporPressure_EoS1 | 1 | SaturatedLiquidDensity_EoS1 | 1 | 517100 | 293.15 | 0.9154 | Marchi, Paolo; Scalabrin, Giancarlo; Ihmels, E. Christian; Fischer, Kai; Gmehling, Jürgen (2006): Bubble pressure measurements for the (1,1,1,2-tetrafluoroethane+triethylene glycol dimethyl ether) system. In: The Journal of Chemical Thermodynamics 38 (11), S. 1247–1253. DOI: 10.1016/j.jct.2006.03.004.
Water | ionic liquid | [EMIM][OAc] | abs | NrtlFixedDg | 1 | VaporPressure_EoS1 | 1 | SaturatedLiquidDensity_EoS1 | 1 | 2105 | 293.15 | 0.957 | Römich, Christiane; Merkel, Nina C.; Valbonesi, Alessandro; Schaber, Karlheinz; Sauer, Sven; Schubert, Thomas J. S. (2012): Thermodynamic Properties of Binary Mixtures of Water and Room-Temperature Ionic Liquids. Vapor Pressures, Heat Capacities, Densities, and Viscosities of Water + 1-Ethyl-3-methylimidazolium Acetate and Water + Diethylmethylammonium Methane Sulfonate. In: J. Chem. Eng. Data 57 (8), S. 2258–2264. DOI: 10.1021/je300132e.
Water | ionic liquid | [DEMA][OMs] | abs | NrtlFixedDg | 1 | VaporPressure_EoS1 | 1 | SaturatedLiquidDensity_EoS1 | 1 | 478 | 293.15 | 0.614 | Römich, Christiane; Merkel, Nina C.; Valbonesi, Alessandro; Schaber, Karlheinz; Sauer, Sven; Schubert, Thomas J. S. (2012): Thermodynamic Properties of Binary Mixtures of Water and Room-Temperature Ionic Liquids. Vapor Pressures, Heat Capacities, Densities, and Viscosities of Water + 1-Ethyl-3-methylimidazolium Acetate and Water + Diethylmethylammonium Methane Sulfonate. In: J. Chem. Eng. Data 57 (8), S. 2258–2264. DOI: 10.1021/je300132e.
Benzene | inoic liquid | [MMIM]+[(CFH3SO2)2N]- | abs | NrtlTemperatureDg | 1 | VaporPressure_EoS1 | 1 | SaturatedLiquidDensity_EoS1 | 1 | 82650 | 353.15 | 0.5753 | Kato, Ryo; Krummen, Michael; Gmehling, Jürgen (2004): Measurement and correlation of vapor–liquid equilibria and excess enthalpies of binary systems containing ionic liquids and hydrocarbons. In: Fluid Phase Equilibria 224 (1), S. 47–54. DOI: 10.1016/j.fluid.2004.05.009.
Benzene | inoic liquid | [EMIM]+[(CF3SO2)2N]- | abs | NrtlTemperatureDg | 1 | VaporPressure_EoS1 | 1 | SaturatedLiquidDensity_EoS1 | 1 | 67090 | 353.15 | 0.4989 | Kato, Ryo; Krummen, Michael; Gmehling, Jürgen (2004): Measurement and correlation of vapor–liquid equilibria and excess enthalpies of binary systems containing ionic liquids and hydrocarbons. In: Fluid Phase Equilibria 224 (1), S. 47–54. DOI: 10.1016/j.fluid.2004.05.009.
Benzene | inoic liquid | [BMIM]+[(CF3SO2)2N]- | abs | NrtlTemperatureDg | 1 | VaporPressure_EoS1 | 1 | SaturatedLiquidDensity_EoS1 | 1 | 78240 | 353.15 | 0.6293 | Kato, Ryo; Krummen, Michael; Gmehling, Jürgen (2004): Measurement and correlation of vapor–liquid equilibria and excess enthalpies of binary systems containing ionic liquids and hydrocarbons. In: Fluid Phase Equilibria 224 (1), S. 47–54. DOI: 10.1016/j.fluid.2004.05.009.
Benzene | inoic liquid | [EMIM]+[C2H5OSO3]- | abs | NrtlTemperatureDg | 1 | VaporPressure_EoS1 | 1 | SaturatedLiquidDensity_EoS1 | 1 | 9820 | 353.15 | 0.2387 | Kato, Ryo; Krummen, Michael; Gmehling, Jürgen (2004): Measurement and correlation of vapor–liquid equilibria and excess enthalpies of binary systems containing ionic liquids and hydrocarbons. In: Fluid Phase Equilibria 224 (1), S. 47–54. DOI: 10.1016/j.fluid.2004.05.009.
Benzene | inoic liquid | [C2H5NH]+[C2H5OC2H4OSO3]- | abs | NrtlTemperatureDg | 1 | VaporPressure_EoS1 | 1 | SaturatedLiquidDensity_EoS1 | 1 | 41430 | 353.15 | 0.335 | Kato, Ryo; Krummen, Michael; Gmehling, Jürgen (2004): Measurement and correlation of vapor–liquid equilibria and excess enthalpies of binary systems containing ionic liquids and hydrocarbons. In: Fluid Phase Equilibria 224 (1), S. 47–54. DOI: 10.1016/j.fluid.2004.05.009.
Cyclohexane | inoic liquid | [MMIM]+[(CFH3SO2)2N]- | abs | NrtlTemperatureDg | 1 | VaporPressure_EoS1 | 1 | SaturatedLiquidDensity_EoS1 | 1 | 78410 | 353.15 | 0.0621 | Kato, Ryo; Krummen, Michael; Gmehling, Jürgen (2004): Measurement and correlation of vapor–liquid equilibria and excess enthalpies of binary systems containing ionic liquids and hydrocarbons. In: Fluid Phase Equilibria 224 (1), S. 47–54. DOI: 10.1016/j.fluid.2004.05.009.
Cyclohexane | inoic liquid | [EMIM]+[(CF3SO2)2N]- | abs | NrtlTemperatureDg | 1 | VaporPressure_EoS1 | 1 | SaturatedLiquidDensity_EoS1 | 1 | 51690 | 353.15 | 0.0542 | Kato, Ryo; Krummen, Michael; Gmehling, Jürgen (2004): Measurement and correlation of vapor–liquid equilibria and excess enthalpies of binary systems containing ionic liquids and hydrocarbons. In: Fluid Phase Equilibria 224 (1), S. 47–54. DOI: 10.1016/j.fluid.2004.05.009.
Cyclohexane | inoic liquid | [BMIM]+[(CF3SO2)2N]- | abs | NrtlTemperatureDg | 1 | VaporPressure_EoS1 | 1 | SaturatedLiquidDensity_EoS1 | 1 | 26900 | 353.15 | 0.0452 | Kato, Ryo; Krummen, Michael; Gmehling, Jürgen (2004): Measurement and correlation of vapor–liquid equilibria and excess enthalpies of binary systems containing ionic liquids and hydrocarbons. In: Fluid Phase Equilibria 224 (1), S. 47–54. DOI: 10.1016/j.fluid.2004.05.009.
Cyclohexane | inoic liquid | [EMIM]+[C2H5OSO3]- | abs | NrtlTemperatureDg | 1 | VaporPressure_EoS1 | 1 | SaturatedLiquidDensity_EoS1 | 1 | 11450 | 353.15 | 0.0099 | Kato, Ryo; Krummen, Michael; Gmehling, Jürgen (2004): Measurement and correlation of vapor–liquid equilibria and excess enthalpies of binary systems containing ionic liquids and hydrocarbons. In: Fluid Phase Equilibria 224 (1), S. 47–54. DOI: 10.1016/j.fluid.2004.05.009.
Hexane | inoic liquid | [EMIM]+[(CF3SO2)2N]- | abs | NrtlTemperatureDg | 1 | VaporPressure_EoS1 | 1 | SaturatedLiquidDensity_EoS1 | 1 | 79110 | 353.15 | 0.0348 | Kato, Ryo; Krummen, Michael; Gmehling, Jürgen (2004): Measurement and correlation of vapor–liquid equilibria and excess enthalpies of binary systems containing ionic liquids and hydrocarbons. In: Fluid Phase Equilibria 224 (1), S. 47–54. DOI: 10.1016/j.fluid.2004.05.009.
Cyclohexene | inoic liquid | [EMIM]+[(CF3SO2)2N]- | abs | NrtlTemperatureDg | 1 | VaporPressure_Antoine | 1 | SaturatedLiquidDensity_EoS1 | 1 | 30510 | 353.15 | 0.0556 | Kato, Ryo; Krummen, Michael; Gmehling, Jürgen (2004): Measurement and correlation of vapor–liquid equilibria and excess enthalpies of binary systems containing ionic liquids and hydrocarbons. In: Fluid Phase Equilibria 224 (1), S. 47–54. DOI: 10.1016/j.fluid.2004.05.009.
Toluene | inoic liquid | [C2H5NH]+[C2H5OC2H4OSO3]- | abs | NrtlTemperatureDg | 1 | VaporPressure_EoS1 | 1 | SaturatedLiquidDensity_EoS1 | 1 | 10030 | 353.15 | 0.1194 | Kato, Ryo; Krummen, Michael; Gmehling, Jürgen (2004): Measurement and correlation of vapor–liquid equilibria and excess enthalpies of binary systems containing ionic liquids and hydrocarbons. In: Fluid Phase Equilibria 224 (1), S. 47–54. DOI: 10.1016/j.fluid.2004.05.009.
Water | ionic liquid | [EMIM]+[(CF3SO2)2N]- | abs | UniquacFixedDu | 1 | VaporPressure_EoS1 | 1 | SaturatedLiquidDensity_EoS1 | 1 | 15296 | 353.15 | 0.1448 | Döker, Michael; Gmehling, Jürgen (2005): Measurement and prediction of vapor–liquid equilibria of ternary systems containing ionic liquids. In: Fluid Phase Equilibria 227 (2), S. 255–266. DOI: 10.1016/j.fluid.2004.11.010.
Water | ionic liquid | [BMIM]+[(CF3SO2)2N]- | abs | UniquacFixedDu | 1 | VaporPressure_EoS1 | 1 | SaturatedLiquidDensity_EoS1 | 1 | 34495 | 353.15 | 0.3415 | Döker, Michael; Gmehling, Jürgen (2005): Measurement and prediction of vapor–liquid equilibria of ternary systems containing ionic liquids. In: Fluid Phase Equilibria 227 (2), S. 255–266. DOI: 10.1016/j.fluid.2004.11.010.
Water | ionic liquid | [MMIM]+[(CH3)2PO4]- | abs | UniquacFixedDu | 1 | VaporPressure_EoS1 | 1 | SaturatedLiquidDensity_EoS1 | 1 | 27380 | 353.15 | 0.27 | Kato, Ryo; Gmehling, Jürgen (2005): Measurement and correlation of vapor–liquid equilibria of binary systems containing the ionic liquids [EMIM][(CF3SO2)2N], [BMIM][(CF3SO2)2N], [MMIM][(CH3)2PO4] and oxygenated organic compounds respectively water. In: Fluid Phase Equilibria 231 (1), S. 38–43. DOI: 10.1016/j.fluid.2005.01.002.
Acetone | ionic liquid | [EMIM]+[(CF3SO2)2N]- | abs | UniquacFixedDu | 1 | VaporPressure_EoS1 | 1 | SaturatedLiquidDensity_EoS1 | 1 | 30110 | 353.15 | 0.273 | Kato, Ryo; Gmehling, Jürgen (2005): Measurement and correlation of vapor–liquid equilibria of binary systems containing the ionic liquids [EMIM][(CF3SO2)2N], [BMIM][(CF3SO2)2N], [MMIM][(CH3)2PO4] and oxygenated organic compounds respectively water. In: Fluid Phase Equilibria 231 (1), S. 38–43. DOI: 10.1016/j.fluid.2005.01.002.
Acetone | ionic liquid | [BMIM]+[(CF3SO2)2N]- | abs | UniquacFixedDu | 1 | VaporPressure_EoS1 | 1 | SaturatedLiquidDensity_EoS1 | 1 | 24180 | 353.15 | 0.241 | Kato, Ryo; Gmehling, Jürgen (2005): Measurement and correlation of vapor–liquid equilibria of binary systems containing the ionic liquids [EMIM][(CF3SO2)2N], [BMIM][(CF3SO2)2N], [MMIM][(CH3)2PO4] and oxygenated organic compounds respectively water. In: Fluid Phase Equilibria 231 (1), S. 38–43. DOI: 10.1016/j.fluid.2005.01.002.
Acetone | ionic liquid | [MMIM]+[(CH3)2PO4]- | abs | UniquacFixedDu | 1 | VaporPressure_EoS1 | 1 | SaturatedLiquidDensity_EoS1 | 1 | 46110 | 353.15 | 0.193 | Kato, Ryo; Gmehling, Jürgen (2005): Measurement and correlation of vapor–liquid equilibria of binary systems containing the ionic liquids [EMIM][(CF3SO2)2N], [BMIM][(CF3SO2)2N], [MMIM][(CH3)2PO4] and oxygenated organic compounds respectively water. In: Fluid Phase Equilibria 231 (1), S. 38–43. DOI: 10.1016/j.fluid.2005.01.002.
2-Propanol | ionic liquid | [EMIM]+[(CF3SO2)2N]- | abs | UniquacFixedDu | 1 | VaporPressure_EoS1 | 1 | SaturatedLiquidDensity_EoS1 | 1 | 24430 | 353.15 | 0.185 | Kato, Ryo; Gmehling, Jürgen (2005): Measurement and correlation of vapor–liquid equilibria of binary systems containing the ionic liquids [EMIM][(CF3SO2)2N], [BMIM][(CF3SO2)2N], [MMIM][(CH3)2PO4] and oxygenated organic compounds respectively water. In: Fluid Phase Equilibria 231 (1), S. 38–43. DOI: 10.1016/j.fluid.2005.01.002.
2-Propanol | ionic liquid | [BMIM]+[(CF3SO2)2N]- | abs | UniquacFixedDu | 1 | VaporPressure_EoS1 | 1 | SaturatedLiquidDensity_EoS1 | 1 | 47220 | 353.15 | 0.424 | Kato, Ryo; Gmehling, Jürgen (2005): Measurement and correlation of vapor–liquid equilibria of binary systems containing the ionic liquids [EMIM][(CF3SO2)2N], [BMIM][(CF3SO2)2N], [MMIM][(CH3)2PO4] and oxygenated organic compounds respectively water. In: Fluid Phase Equilibria 231 (1), S. 38–43. DOI: 10.1016/j.fluid.2005.01.002.
THF | ionic liquid | [EMIM]+[(CF3SO2)2N]- | abs | UniquacFixedDu | 1 | VaporPressure_Antoine | 1 | NoSaturatedLiquidDensity | 1 | 43780 | 353.15 | 0.301 | Kato, Ryo; Gmehling, Jürgen (2005): Measurement and correlation of vapor–liquid equilibria of binary systems containing the ionic liquids [EMIM][(CF3SO2)2N], [BMIM][(CF3SO2)2N], [MMIM][(CH3)2PO4] and oxygenated organic compounds respectively water. In: Fluid Phase Equilibria 231 (1), S. 38–43. DOI: 10.1016/j.fluid.2005.01.002.
THF | ionic liquid | [MMIM]+[(CH3)2PO4]- | abs | UniquacFixedDu | 1 | VaporPressure_Antoine | 1 | NoSaturatedLiquidDensity | 1 | 56740 | 353.15 | 0.139 | Kato, Ryo; Gmehling, Jürgen (2005): Measurement and correlation of vapor–liquid equilibria of binary systems containing the ionic liquids [EMIM][(CF3SO2)2N], [BMIM][(CF3SO2)2N], [MMIM][(CH3)2PO4] and oxygenated organic compounds respectively water. In: Fluid Phase Equilibria 231 (1), S. 38–43. DOI: 10.1016/j.fluid.2005.01.002.
Methanol | ionic liquid | [MMIM]+[(CH3)2PO4]- | abs | UniquacFixedDu | 1 | VaporPressure_EoS1 | 1 | SaturatedLiquidDensity_EoS1 | 1 | 45750 | 353.15 | 0.762 | Kato, Ryo; Gmehling, Jürgen (2005): Measurement and correlation of vapor–liquid equilibria of binary systems containing the ionic liquids [EMIM][(CF3SO2)2N], [BMIM][(CF3SO2)2N], [MMIM][(CH3)2PO4] and oxygenated organic compounds respectively water. In: Fluid Phase Equilibria 231 (1), S. 38–43. DOI: 10.1016/j.fluid.2005.01.002.
Ethanol | ionic liquid | [MMIM]+[(CH3)2PO4]- | abs | UniquacFixedDu | 1 | VaporPressure_EoS1 | 1 | SaturatedLiquidDensity_EoS1 | 1 | 42460 | 353.15 | 0.739 | Kato, Ryo; Gmehling, Jürgen (2005): Measurement and correlation of vapor–liquid equilibria of binary systems containing the ionic liquids [EMIM][(CF3SO2)2N], [BMIM][(CF3SO2)2N], [MMIM][(CH3)2PO4] and oxygenated organic compounds respectively water. In: Fluid Phase Equilibria 231 (1), S. 38–43. DOI: 10.1016/j.fluid.2005.01.002.
Benzene | ionic liquid | [MMIM]+[(CH3SO2)2N]- | abs | UniquacTemperatureDu | 1 | VaporPressure_EoS1 | 1 | SaturatedLiquidDensity_EoS1 | 1 | 82650 | 353.15 | 0.5753 | Kato, Ryo; Krummen, Michael; Gmehling, Jürgen (2004): Measurement and correlation of vapor–liquid equilibria and excess enthalpies of binary systems containing ionic liquids and hydrocarbons. In: Fluid Phase Equilibria 224 (1), S. 47–54. DOI: 10.1016/j.fluid.2004.05.009.
Benzene | ionic liquid | [EMIM]+[(CF3SO2)2N]- | abs | UniquacTemperatureDu | 1 | VaporPressure_EoS1 | 1 | SaturatedLiquidDensity_EoS1 | 1 | 58630 | 353.15 | 0.4413 | Kato, Ryo; Krummen, Michael; Gmehling, Jürgen (2004): Measurement and correlation of vapor–liquid equilibria and excess enthalpies of binary systems containing ionic liquids and hydrocarbons. In: Fluid Phase Equilibria 224 (1), S. 47–54. DOI: 10.1016/j.fluid.2004.05.009.
Benzene | ionic liquid | [BMIM]+[(CF3SO2)2N]- | abs | UniquacTemperatureDu | 1 | VaporPressure_EoS1 | 1 | SaturatedLiquidDensity_EoS1 | 1 | 9630 | 353.15 | 0.0944 | Kato, Ryo; Krummen, Michael; Gmehling, Jürgen (2004): Measurement and correlation of vapor–liquid equilibria and excess enthalpies of binary systems containing ionic liquids and hydrocarbons. In: Fluid Phase Equilibria 224 (1), S. 47–54. DOI: 10.1016/j.fluid.2004.05.009.
Benzene | ionic liquid | [EMIM]+[C2H5OSO3]- | abs | UniquacTemperatureDu | 1 | VaporPressure_EoS1 | 1 | SaturatedLiquidDensity_EoS1 | 1 | 6840 | 303.15 | 0.159 | Kato, Ryo; Krummen, Michael; Gmehling, Jürgen (2004): Measurement and correlation of vapor–liquid equilibria and excess enthalpies of binary systems containing ionic liquids and hydrocarbons. In: Fluid Phase Equilibria 224 (1), S. 47–54. DOI: 10.1016/j.fluid.2004.05.009.
Benzene | ionic liquid | [C2H5NH]+[C2H5OC2H4OSO3]- | abs | UniquacTemperatureDu | 1 | VaporPressure_EoS1 | 1 | SaturatedLiquidDensity_EoS1 | 1 | 25790 | 333.15 | 0.181 | Kato, Ryo; Krummen, Michael; Gmehling, Jürgen (2004): Measurement and correlation of vapor–liquid equilibria and excess enthalpies of binary systems containing ionic liquids and hydrocarbons. In: Fluid Phase Equilibria 224 (1), S. 47–54. DOI: 10.1016/j.fluid.2004.05.009.
Cyclohexane | ionic liquid | [MMIM]+[(CH3SO2)2N]- | abs | UniquacTemperatureDu | 1 | VaporPressure_EoS1 | 1 | SaturatedLiquidDensity_EoS1 | 1 | 62780 | 353.15 | 0.0484 | Kato, Ryo; Krummen, Michael; Gmehling, Jürgen (2004): Measurement and correlation of vapor–liquid equilibria and excess enthalpies of binary systems containing ionic liquids and hydrocarbons. In: Fluid Phase Equilibria 224 (1), S. 47–54. DOI: 10.1016/j.fluid.2004.05.009.
Cyclohexane | ionic liquid | [EMIM]+[(CF3SO2)2N]- | abs | UniquacTemperatureDu | 1 | VaporPressure_EoS1 | 1 | SaturatedLiquidDensity_EoS1 | 1 | 64980 | 353.15 | 0.0704 | Kato, Ryo; Krummen, Michael; Gmehling, Jürgen (2004): Measurement and correlation of vapor–liquid equilibria and excess enthalpies of binary systems containing ionic liquids and hydrocarbons. In: Fluid Phase Equilibria 224 (1), S. 47–54. DOI: 10.1016/j.fluid.2004.05.009.
Cyclohexane | ionic liquid | [BMIM]+[(CF3SO2)2N]- | abs | UniquacTemperatureDu | 1 | VaporPressure_EoS1 | 1 | SaturatedLiquidDensity_EoS1 | 1 | 54650 | 353.15 | 0.0956 | Kato, Ryo; Krummen, Michael; Gmehling, Jürgen (2004): Measurement and correlation of vapor–liquid equilibria and excess enthalpies of binary systems containing ionic liquids and hydrocarbons. In: Fluid Phase Equilibria 224 (1), S. 47–54. DOI: 10.1016/j.fluid.2004.05.009.
Cyclohexane | ionic liquid | [EMIM]+[C2H5OSO3]- | abs | UniquacTemperatureDu | 1 | VaporPressure_EoS1 | 1 | SaturatedLiquidDensity_EoS1 | 1 | 11450 | 303.15 | 0.0099 | Kato, Ryo; Krummen, Michael; Gmehling, Jürgen (2004): Measurement and correlation of vapor–liquid equilibria and excess enthalpies of binary systems containing ionic liquids and hydrocarbons. In: Fluid Phase Equilibria 224 (1), S. 47–54. DOI: 10.1016/j.fluid.2004.05.009.
Hexane | ionic liquid | [EMIM]+[(CF3SO2)2N]- | abs | UniquacTemperatureDu | 1 | VaporPressure_EoS1 | 1 | SaturatedLiquidDensity_EoS1 | 1 | 104590 | 353.15 | 0.047 | Kato, Ryo; Krummen, Michael; Gmehling, Jürgen (2004): Measurement and correlation of vapor–liquid equilibria and excess enthalpies of binary systems containing ionic liquids and hydrocarbons. In: Fluid Phase Equilibria 224 (1), S. 47–54. DOI: 10.1016/j.fluid.2004.05.009.
Toluene | ionic liquid | [C2H5NH]+[C2H5OC2H4OSO3]- | abs | UniquacTemperatureDu | 1 | VaporPressure_EoS1 | 1 | SaturatedLiquidDensity_EoS1 | 1 | 7890 | 333.15 | 0.0899 | Kato, Ryo; Krummen, Michael; Gmehling, Jürgen (2004): Measurement and correlation of vapor–liquid equilibria and excess enthalpies of binary systems containing ionic liquids and hydrocarbons. In: Fluid Phase Equilibria 224 (1), S. 47–54. DOI: 10.1016/j.fluid.2004.05.009.